## Sheet1
Tensile Test | Initial Cross Section Area (mm^2) | Initial Gauge Length (mm) | Elastic Modulus (Mpa) | Critical Stress (Mpa) | UTS (Mpa) | Specific Stiffness (N/m) | Specific Strength (Nm/kg) | Ductility
Aluminium | 14.79 | 50 | 1758.2 | 172.3 | 232 | 651 | 63.8 | 0.144
Composite | 8.1872 | 88 | 3658.01 | 765 | 765 | 2151.77 | 450 | 0.357
Delrine | 25.95 | 20 | 555.43 | NaN | 58.9 | 396.7 | NaN | 0.022
Indentation | d1 (micro m) | d2 (mirco m) | HV (kgf/mm^2) | H (Mpa)
1 | 165.45 | 167.95 | 66.72 | 654
2 | 165.74 | 165.61 | 67.55 | 663
3 | 167.76 | 169.14 | 65.34 | 641
4 | 163.14 | 168.34 | 67.49 | 661
5 | 164.96 | 164.75 | 68.22 | 669
standard deviation | 10.80 Mpa
H-Avergae | 657 Mpa
H* | 654Mpa