## poly_stress_strain_failure
0
0
0
0
0
0
0
[7 empty] | 0 |  |  | tyuc/kv
0
0
0
0
0
h:min:s | mm | KN | % | N/mm^2 |  | nominal strain | #VALUE! | true strain | true stress
16:27:25.3 | 0 | 0 | 0 | 0 | 1 | 0 | 0 | 0 | 0
16:27:26.3 | 0 | 0 | 0 | 0 | 1 | 0 | 0 | 0 | 0
16:27:27.3 | 0.0366 | 0.03 | 0.1221 | 1.5987 | 1 | 0.00183 | 1156047.1 | 0.001828328 | 1158162.7
16:27:28.3 | 0.0489 | 0.036 | 0.1628 | 1.9184 | 1 | 0.002445 | 1387256.5 | 0.002442016 | 1390648.3
16:27:29.3 | 0.0489 | 0.054 | 0.1628 | 2.8776 | 1 | 0.002445 | 2080884.8 | 0.002442016 | 2085972.5
16:27:30.3 | 0.0611 | 0.0659 | 0.2035 | 3.5171 | 1 | 0.003055 | 2539450.1 | 0.003050343 | 2547208.1
16:27:31.3 | 0.0733 | 0.06 | 0.2443 | 3.1974 | 1 | 0.003665 | 2312094.2 | 0.0036583 | 2320568.0
16:27:32.3 | 0.0733 | 0.0779 | 0.2443 | 4.1566 | 1 | 0.003665 | 3001868.9 | 0.0036583 | 3012870.8
16:27:33.3 | 0.0855 | 0.0839 | 0.285 | 4.4763 | 1 | 0.004275 | 3233078.4 | 0.004265888 | 3246899.8
16:27:34.3 | 0.0977 | 0.0839 | 0.3257 | 4.4763 | 1 | 0.004885 | 3233078.4 | 0.004873107 | 3248871.9
16:27:36.3 | 0.0977 | 0.1019 | 0.3257 | 5.4355 | 1 | 0.004885 | 3926706.6 | 0.004873107 | 3945888.6
16:27:35.3 | 0.1099 | 0.0839 | 0.3664 | 4.4763 | 1 | 0.005495 | 3233078.4 | 0.005479958 | 3250844.1
16:27:37.3 | 0.1221 | 0.1019 | 0.4071 | 5.4355 | 1 | 0.006105 | 3926706.6 | 0.00608644 | 3950679.2
16:27:38.3 | 0.1466 | 0.1139 | 0.4885 | 6.075 | 1 | 0.00733 | 4389125.5 | 0.007303266 | 4421297.7
16:27:39.3 | 0.1466 | 0.1259 | 0.4885 | 6.7145 | 1 | 0.00733 | 4851544.3 | 0.007303266 | 4887106.1
16:27:40.3 | 0.171 | 0.1439 | 0.5699 | 7.6737 | 1 | 0.00855 | 5545172.5 | 0.008513656 | 5592583.8
16:27:41.3 | 0.1832 | 0.1439 | 0.6106 | 7.6737 | 1 | 0.00916 | 5545172.5 | 0.009118302 | 5595966.3
16:27:42.3 | 0.1954 | 0.1499 | 0.6514 | 7.9934 | 1 | 0.00977 | 5776382.0 | 0.009722582 | 5832817.2
16:27:43.3 | 0.1954 | 0.1559 | 0.6514 | 8.3131 | 1 | 0.00977 | 6007591.4 | 0.009722582 | 6066285.5
16:27:44.3 | 0.2076 | 0.1679 | 0.6921 | 8.9526 | 1 | 0.01038 | 6470010.2 | 0.0103265 | 6537168.9
16:27:45.3 | 0.2198 | 0.1739 | 0.7328 | 9.2723 | 1 | 0.01099 | 6701219.6 | 0.01093005 | 6774866.0
16:27:46.3 | 0.2443 | 0.1978 | 0.8142 | 10.5513 | 1 | 0.012215 | 7622203.8 | 0.012141 | 7715309.0
16:27:47.3 | 0.2443 | 0.2038 | 0.8142 | 10.871 | 1 | 0.012215 | 7853413.2 | 0.012141 | 7949342.7
16:27:48.3 | 0.2565 | 0.2158 | 0.8549 | 11.5105 | 1 | 0.012825 | 8315832.1 | 0.01274346 | 8422482.6
16:27:49.3 | 0.2687 | 0.2278 | 0.8956 | 12.15 | 1 | 0.013435 | 8778250.9 | 0.01334555 | 8896186.7
16:27:50.3 | 0.2687 | 0.2338 | 0.8956 | 12.4697 | 1 | 0.013435 | 9009460.3 | 0.01334555 | 9130502.4
16:27:51.3 | 0.3053 | 0.2458 | 1.0177 | 13.1092 | 1 | 0.015265 | 9471879.2 | 0.01514966 | 9616467.4
16:27:52.3 | 0.3053 | 0.2578 | 1.0177 | 13.7487 | 1 | 0.015265 | 9934298.0 | 0.01514966 | 10085945.0
16:27:53.3 | 0.3175 | 0.2638 | 1.0585 | 14.0684 | 1 | 0.015875 | 10165507.4 | 0.01575031 | 10326884.8
16:27:54.3 | 0.342 | 0.2698 | 1.1399 | 14.3881 | 1 | 0.0171 | 10396716.8 | 0.01695544 | 10574500.7
16:27:55.3 | 0.342 | 0.2878 | 1.1399 | 15.3473 | 1 | 0.0171 | 11090345.1 | 0.01695544 | 11279990.0
16:27:56.3 | 0.3542 | 0.2878 | 1.1806 | 15.3473 | 1 | 0.01771 | 11090345.1 | 0.01755501 | 11286755.1
16:27:57.3 | 0.3664 | 0.3117 | 1.2213 | 16.6263 | 1 | 0.01832 | 12011329.3 | 0.01815421 | 12231376.8
16:27:58.3 | 0.3908 | 0.3117 | 1.3027 | 16.6263 | 1 | 0.01954 | 12011329.3 | 0.01935155 | 12246030.6
16:27:59.3 | 0.3908 | 0.3177 | 1.3027 | 16.946 | 1 | 0.01954 | 12242538.7 | 0.01935155 | 12481757.9
16:28:00.3 | 0.3908 | 0.3237 | 1.3027 | 17.2658 | 1 | 0.01954 | 12473748.1 | 0.01935155 | 12717485.1
16:28:01.3 | 0.4152 | 0.3237 | 1.3841 | 17.2658 | 1 | 0.02076 | 12473748.1 | 0.02054745 | 12732703.1
16:28:02.3 | 0.4275 | 0.3417 | 1.4248 | 18.225 | 1 | 0.021375 | 13167376.4 | 0.02114976 | 13448829.0
16:28:03.3 | 0.4397 | 0.3477 | 1.4656 | 18.5447 | 1 | 0.021985 | 13398585.8 | 0.02174681 | 13693153.7
16:28:04.3 | 0.4641 | 0.3537 | 1.547 | 18.8644 | 1 | 0.023205 | 13629795.2 | 0.02293986 | 13946074.6
16:28:05.3 | 0.4641 | 0.3657 | 1.547 | 19.5039 | 1 | 0.023205 | 14092214.0 | 0.02293986 | 14419223.8
16:28:06.3 | 0.4641 | 0.3717 | 1.547 | 19.8236 | 1 | 0.023205 | 14323423.4 | 0.02293986 | 14655798.5
16:28:07.3 | 0.4885 | 0.3837 | 1.6284 | 20.4631 | 1 | 0.024425 | 14785842.3 | 0.02413148 | 15146986.5
16:28:08.3 | 0.5007 | 0.3897 | 1.6691 | 20.7829 | 1 | 0.025035 | 15017051.7 | 0.02472676 | 15393003.6
16:28:09.3 | 0.5129 | 0.4017 | 1.7098 | 21.4223 | 1 | 0.025645 | 15479470.5 | 0.02532168 | 15876441.6
16:28:10.3 | 0.5374 | 0.4197 | 1.7912 | 22.3815 | 1 | 0.02687 | 16173098.8 | 0.02651534 | 16607669.9
16:28:11.3 | 0.5374 | 0.4256 | 1.7912 | 22.7013 | 1 | 0.02687 | 16400454.7 | 0.02651534 | 16841134.9
16:28:12.3 | 0.5618 | 0.4496 | 1.8727 | 23.9802 | 1 | 0.02809 | 17325292.4 | 0.02770271 | 17811959.8
16:28:13.3 | 0.5618 | 0.4496 | 1.8727 | 23.9802 | 1 | 0.02809 | 17325292.4 | 0.02770271 | 17811959.8
16:28:14.3 | 0.5862 | 0.4556 | 1.9541 | 24.3 | 1 | 0.02931 | 17556501.8 | 0.02888867 | 18071082.9
16:28:15.3 | 0.6106 | 0.4676 | 2.0355 | 24.9394 | 1 | 0.03053 | 18018920.6 | 0.03007323 | 18569038.3
16:28:16.3 | 0.6106 | 0.4736 | 2.0355 | 25.2592 | 1 | 0.03053 | 18250130.1 | 0.03007323 | 18807306.5
16:28:17.3 | 0.6106 | 0.4916 | 2.0355 | 26.2184 | 1 | 0.03053 | 18943758.3 | 0.03007323 | 19522111.3
16:28:18.3 | 0.6351 | 0.5096 | 2.1169 | 27.1776 | 1 | 0.031755 | 19637386.6 | 0.03126124 | 20260971.8
16:28:19.3 | 0.6595 | 0.5036 | 2.1983 | 26.8578 | 1 | 0.032975 | 19406177.1 | 0.03244299 | 20046095.8
16:28:20.3 | 0.6595 | 0.5096 | 2.1983 | 27.1776 | 1 | 0.032975 | 19637386.6 | 0.03244299 | 20284929.4
16:28:21.3 | 0.6595 | 0.5156 | 2.1983 | 27.4973 | 1 | 0.032975 | 19868596.0 | 0.03244299 | 20523762.9
16:28:22.3 | 0.6839 | 0.5216 | 2.2798 | 27.817 | 1 | 0.034195 | 20099805.4 | 0.03362335 | 20787118.2
16:28:23.3 | 0.7084 | 0.5455 | 2.3612 | 29.096 | 1 | 0.03542 | 21020789.6 | 0.03480714 | 21765345.9
16:28:24.3 | 0.7328 | 0.5455 | 2.4426 | 29.096 | 1 | 0.03664 | 21020789.6 | 0.03598471 | 21790991.3
16:28:25.3 | 0.7328 | 0.5455 | 2.4426 | 29.096 | 1 | 0.03664 | 21020789.6 | 0.03598471 | 21790991.3
16:28:26.3 | 0.745 | 0.5575 | 2.4833 | 29.7355 | 1 | 0.03725 | 21483208.4 | 0.03657298 | 22283457.9
16:28:27.3 | 0.7694 | 0.5635 | 2.5647 | 30.0552 | 1 | 0.03847 | 21714417.8 | 0.03774848 | 22549771.5
16:28:28.3 | 0.7816 | 0.5935 | 2.6054 | 31.6539 | 1 | 0.03908 | 22870464.9 | 0.03833571 | 23764242.7
16:28:29.3 | 0.7938 | 0.6055 | 2.6461 | 32.2934 | 1 | 0.03969 | 23332883.8 | 0.03892259 | 24258965.9
16:28:30.3 | 0.8183 | 0.6115 | 2.7276 | 32.6131 | 1 | 0.040915 | 23564093.2 | 0.04010013 | 24528218.0
16:28:31.3 | 0.8305 | 0.6235 | 2.7683 | 33.2526 | 1 | 0.041525 | 24026512.0 | 0.04068599 | 25024212.9
16:28:32.3 | 0.8427 | 0.6235 | 2.809 | 33.2526 | 1 | 0.042135 | 24026512.0 | 0.04127149 | 25038869.1
16:28:33.3 | 0.8427 | 0.6235 | 2.809 | 33.2526 | 1 | 0.042135 | 24026512.0 | 0.04127149 | 25038869.1
16:28:34.3 | 0.8549 | 0.6415 | 2.8497 | 34.2118 | 1 | 0.042745 | 24720140.3 | 0.04185666 | 25776802.7
16:28:35.3 | 0.8671 | 0.6535 | 2.8904 | 34.8512 | 1 | 0.043355 | 25182559.1 | 0.04244148 | 26274349.0
16:28:36.3 | 0.8915 | 0.6595 | 2.9718 | 35.171 | 1 | 0.044575 | 25413768.5 | 0.0436101 | 26546587.3
16:28:37.3 | 0.9038 | 0.6774 | 3.0125 | 36.1302 | 1 | 0.04519 | 26103543.3 | 0.04419869 | 27283162.4
16:28:38.3 | 0.916 | 0.6834 | 3.0532 | 36.4499 | 1 | 0.0458 | 26334752.7 | 0.04478214 | 27540884.4
16:28:39.3 | 0.9282 | 0.6954 | 3.094 | 37.0894 | 1 | 0.04641 | 26797171.5 | 0.04536526 | 28040828.3
16:28:40.3 | 0.9404 | 0.7014 | 3.1347 | 37.4091 | 1 | 0.04702 | 27028381.0 | 0.04594803 | 28299255.4
16:28:41.3 | 0.9526 | 0.7074 | 3.1754 | 37.7289 | 1 | 0.04763 | 27259590.4 | 0.04653047 | 28557964.7
16:28:42.3 | 0.9526 | 0.7014 | 3.1754 | 37.4091 | 1 | 0.04763 | 27028381.0 | 0.04653047 | 28315742.7
16:28:43.3 | 0.977 | 0.7254 | 3.2568 | 38.6881 | 1 | 0.04885 | 27953218.6 | 0.04769433 | 29318733.4
16:28:44.3 | 1.0015 | 0.7314 | 3.3382 | 39.0078 | 1 | 0.050075 | 28184428.0 | 0.04886159 | 29595763.3
16:28:45.3 | 1.0137 | 0.7374 | 3.3789 | 39.3276 | 1 | 0.050685 | 28415637.5 | 0.04944233 | 29855884.0
16:28:46.3 | 1.0259 | 0.7554 | 3.4196 | 40.2868 | 1 | 0.051295 | 29109265.7 | 0.05002274 | 30602425.5
16:28:47.3 | 1.0503 | 0.7554 | 3.5011 | 40.2868 | 1 | 0.052515 | 29109265.7 | 0.05118254 | 30637938.8
16:28:48.3 | 1.0503 | 0.7734 | 3.5011 | 41.246 | 1 | 0.052515 | 29802894.0 | 0.05118254 | 31367992.9
16:28:49.3 | 1.0747 | 0.7794 | 3.5825 | 41.5657 | 1 | 0.053735 | 30034103.4 | 0.052341 | 31647985.9
16:28:50.3 | 1.1114 | 0.7913 | 3.7046 | 42.2052 | 1 | 0.05557 | 30492668.7 | 0.05408091 | 32187146.3
16:28:51.3 | 1.1236 | 0.7973 | 3.7453 | 42.5249 | 1 | 0.05618 | 30723878.2 | 0.05465863 | 32449945.6
16:28:52.3 | 1.148 | 0.8093 | 3.8267 | 43.1644 | 1 | 0.0574 | 31186297.0 | 0.05581306 | 32976390.4
16:28:53.3 | 1.148 | 0.8153 | 3.8267 | 43.4841 | 1 | 0.0574 | 31417506.4 | 0.05581306 | 33220871.3
16:28:54.3 | 1.148 | 0.8273 | 3.8267 | 44.1236 | 1 | 0.0574 | 31879925.2 | 0.05581306 | 33709833.0
16:28:55.3 | 1.1724 | 0.8333 | 3.9082 | 44.4433 | 1 | 0.05862 | 32111134.7 | 0.05696617 | 33993489.4
16:28:56.3 | 1.1969 | 0.8453 | 3.9896 | 45.0828 | 1 | 0.059845 | 32573553.5 | 0.05812267 | 34522917.8
16:28:57.3 | 1.2213 | 0.8633 | 4.071 | 46.042 | 1 | 0.061065 | 33267181.7 | 0.05927312 | 35298642.2
16:28:58.3 | 1.2335 | 0.8813 | 4.1117 | 47.0012 | 1 | 0.061675 | 33960810.0 | 0.05984785 | 36055343.0
16:28:59.3 | 1.2579 | 0.8933 | 4.1931 | 47.6407 | 1 | 0.062895 | 34423228.8 | 0.06099632 | 36588277.8
16:29:00.3 | 1.2824 | 0.8933 | 4.2745 | 47.6407 | 1 | 0.06412 | 34423228.8 | 0.06214817 | 36630446.3
16:29:01.3 | 1.2946 | 0.8933 | 4.3153 | 47.6407 | 1 | 0.06473 | 34423228.8 | 0.06272125 | 36651444.4
16:29:02.3 | 1.3068 | 0.9053 | 4.356 | 48.2802 | 1 | 0.06534 | 34885647.7 | 0.063294 | 37165075.9
16:29:03.3 | 1.319 | 0.9172 | 4.3967 | 48.9196 | 1 | 0.06595 | 35344213.0 | 0.06386642 | 37675163.9
16:29:04.3 | 1.3434 | 0.9232 | 4.4781 | 49.2394 | 1 | 0.06717 | 35575422.4 | 0.06501028 | 37965023.6
16:29:05.3 | 1.3434 | 0.9352 | 4.4781 | 49.8788 | 1 | 0.06717 | 36037841.3 | 0.06501028 | 38458503.1
16:29:06.3 | 1.3679 | 0.9232 | 4.5595 | 49.2394 | 1 | 0.068395 | 35575422.4 | 0.06615752 | 38008603.5
16:29:07.3 | 1.3923 | 0.9412 | 4.6409 | 50.1986 | 1 | 0.069615 | 36269050.7 | 0.06729877 | 38793920.7
16:29:08.3 | 1.3923 | 0.9412 | 4.6409 | 50.1986 | 1 | 0.069615 | 36269050.7 | 0.06729877 | 38793920.7
16:29:09.3 | 1.4167 | 0.9472 | 4.7224 | 50.5183 | 1 | 0.070835 | 36500260.1 | 0.06843872 | 39085756.0
16:29:10.3 | 1.4167 | 0.9652 | 4.7224 | 51.4775 | 1 | 0.070835 | 37193888.4 | 0.06843872 | 39828517.4
16:29:11.3 | 1.4289 | 0.9772 | 4.7631 | 52.117 | 1 | 0.071445 | 37656307.2 | 0.0690082 | 40346662.1
16:29:12.3 | 1.4411 | 0.9892 | 4.8038 | 52.7565 | 1 | 0.072055 | 38118726.0 | 0.06957737 | 40865370.8
16:29:13.3 | 1.4778 | 0.9832 | 4.9259 | 52.4367 | 1 | 0.07389 | 37887516.6 | 0.07128757 | 40687025.2
16:29:14.3 | 1.49 | 0.9952 | 4.9666 | 53.0762 | 1 | 0.0745 | 38349935.5 | 0.07185544 | 41207005.6
16:29:15.3 | 1.5144 | 1.0012 | 5.048 | 53.3959 | 1 | 0.07572 | 38581144.9 | 0.0729902 | 41502509.2
16:29:16.3 | 1.5144 | 1.0072 | 5.048 | 53.7157 | 1 | 0.07572 | 38812354.3 | 0.0729902 | 41751225.8
16:29:17.3 | 1.5266 | 1.0072 | 5.0887 | 53.7157 | 1 | 0.07633 | 38812354.3 | 0.07355711 | 41774901.3
16:29:18.3 | 1.5511 | 1.0252 | 5.1702 | 54.6749 | 1 | 0.077555 | 39505982.5 | 0.07469459 | 42569869.0
16:29:19.3 | 1.5755 | 1.0252 | 5.2516 | 54.6749 | 1 | 0.078775 | 39505982.5 | 0.07582614 | 42618066.3
16:29:20.3 | 1.5877 | 1.0371 | 5.2923 | 55.3144 | 1 | 0.079385 | 39964547.9 | 0.07639143 | 43137133.5
16:29:21.3 | 1.6121 | 1.0611 | 5.3737 | 56.5933 | 1 | 0.080605 | 40889385.6 | 0.07752107 | 44185274.5
16:29:22.3 | 1.6365 | 1.0491 | 5.4551 | 55.9538 | 1 | 0.081825 | 40426966.7 | 0.07864943 | 43734903.3
16:29:23.3 | 1.6365 | 1.0671 | 5.4551 | 56.913 | 1 | 0.081825 | 41120595.0 | 0.07864943 | 44485287.7
16:29:24.3 | 1.6488 | 1.0611 | 5.4958 | 56.5933 | 1 | 0.08244 | 40889385.6 | 0.07921775 | 44260306.5
16:29:25.3 | 1.661 | 1.0731 | 5.5366 | 57.2328 | 1 | 0.08305 | 41351804.4 | 0.07978114 | 44786071.8
16:29:26.3 | 1.6732 | 1.0791 | 5.5773 | 57.5525 | 1 | 0.08366 | 41583013.8 | 0.0803442 | 45061848.8
16:29:27.3 | 1.6976 | 1.0851 | 5.6587 | 57.8723 | 1 | 0.08488 | 41814223.2 | 0.08146938 | 45363414.5
16:29:28.3 | 1.7098 | 1.0851 | 5.6994 | 57.8723 | 1 | 0.08549 | 41814223.2 | 0.0820315 | 45388921.2
16:29:29.3 | 1.722 | 1.0911 | 5.7401 | 58.192 | 1 | 0.0861 | 42045432.7 | 0.0825933 | 45665544.4
16:29:30.3 | 1.722 | 1.0971 | 5.7401 | 58.5117 | 1 | 0.0861 | 42276642.1 | 0.0825933 | 45916661.0
16:29:31.3 | 1.7465 | 1.0911 | 5.8215 | 58.192 | 1 | 0.087325 | 42045432.7 | 0.08372055 | 45717050.1
16:29:32.3 | 1.7465 | 1.1031 | 5.8215 | 58.8315 | 1 | 0.087325 | 42507851.5 | 0.08372055 | 46219849.6
16:29:33.3 | 1.7709 | 1.1091 | 5.9029 | 59.1512 | 1 | 0.088545 | 42739060.9 | 0.08484194 | 46523391.1
16:29:34.3 | 1.7831 | 1.1211 | 5.9437 | 59.7907 | 1 | 0.089155 | 43201479.7 | 0.08540217 | 47053107.7
16:29:35.3 | 1.7953 | 1.1271 | 5.9844 | 60.1104 | 1 | 0.089765 | 43432689.2 | 0.08596208 | 47331424.5
16:31:55.2 | 1.8075 | 0.4976 | 6.0251 | 26.5381 | 1 | 0.090375 | 19174967.7 | 0.08652167 | 20907905.4
16:31:56.2 | 1.8075 | 0.5096 | 6.0251 | 27.1776 | 1 | 0.090375 | 19637386.6 | 0.08652167 | 21412115.4
16:31:57.2 | 1.8075 | 0.5036 | 6.0251 | 26.8578 | 1 | 0.090375 | 19406177.1 | 0.08652167 | 21160010.4
16:31:58.2 | 1.8075 | 0.5695 | 6.0251 | 30.3749 | 1 | 0.090375 | 21945627.3 | 0.08652167 | 23928963.3
16:29:36.3 | 1.8197 | 1.1331 | 6.0658 | 60.4301 | 1 | 0.090985 | 43663898.6 | 0.08708096 | 47636658.4
16:29:37.3 | 1.8319 | 1.1451 | 6.1065 | 61.0696 | 1 | 0.091595 | 44126317.4 | 0.08763993 | 48168067.5
16:31:54.2 | 1.8319 | 0.5036 | 6.1065 | 26.8578 | 1 | 0.091595 | 19406177.1 | 0.08763993 | 21183685.9
16:31:59.2 | 1.8319 | 0.6894 | 6.1065 | 36.7697 | 1 | 0.091595 | 26565962.1 | 0.08763993 | 28999271.4
16:29:38.3 | 1.8442 | 1.1391 | 6.1472 | 60.7499 | 1 | 0.09221 | 43895108.0 | 0.08820317 | 47942675.9
16:31:53.2 | 1.8442 | 0.5156 | 6.1472 | 27.4973 | 1 | 0.09221 | 19868596.0 | 0.08820317 | 21700679.2
16:31:52.2 | 1.8564 | 0.5276 | 6.1879 | 28.1368 | 1 | 0.09282 | 20331014.8 | 0.08876151 | 22218139.6
16:29:39.3 | 1.8686 | 1.1391 | 6.2286 | 60.7499 | 1 | 0.09343 | 43895108.0 | 0.08931954 | 47996227.9
16:32:00.2 | 1.8686 | 0.7494 | 6.2286 | 39.967 | 1 | 0.09343 | 28878056.3 | 0.08931954 | 31576133.1
16:29:40.3 | 1.8808 | 1.157 | 6.2693 | 61.7091 | 1 | 0.09404 | 44584882.8 | 0.08987727 | 48777645.1
16:31:51.2 | 1.8808 | 0.5336 | 6.2693 | 28.4565 | 1 | 0.09404 | 20562224.2 | 0.08987727 | 22495895.8
16:32:01.2 | 1.8808 | 0.7854 | 6.2693 | 41.8854 | 1 | 0.09404 | 30265312.8 | 0.08987727 | 33111462.8
16:31:50.2 | 1.893 | 0.5515 | 6.31 | 29.4157 | 1 | 0.09465 | 21251999.0 | 0.09043468 | 23263500.7
16:29:41.3 | 1.9052 | 1.163 | 6.3508 | 62.0288 | 1 | 0.09526 | 44816092.2 | 0.09099178 | 49085273.1
16:31:49.2 | 1.9052 | 0.5575 | 6.3508 | 29.7355 | 1 | 0.09526 | 21483208.4 | 0.09099178 | 23529698.8
16:32:02.2 | 1.9052 | 0.8033 | 6.3508 | 42.8447 | 1 | 0.09526 | 30955087.6 | 0.09099178 | 33903869.2
16:29:42.3 | 1.9174 | 1.157 | 6.3915 | 61.7091 | 1 | 0.09587 | 44584882.8 | 0.09154857 | 48859235.5
16:31:48.2 | 1.9174 | 0.5635 | 6.3915 | 30.0552 | 1 | 0.09587 | 21714417.8 | 0.09154857 | 23796179.1
16:31:47.2 | 1.9297 | 0.5695 | 6.4322 | 30.3749 | 1 | 0.096485 | 21945627.3 | 0.09210961 | 24063051.1
16:32:03.2 | 1.9297 | 0.8213 | 6.4322 | 43.8039 | 1 | 0.096485 | 31648715.8 | 0.09210961 | 34702342.2
16:29:43.3 | 1.9419 | 1.187 | 6.4729 | 63.3078 | 1 | 0.097095 | 45740929.8 | 0.09266578 | 50182145.4
16:32:04.2 | 1.9419 | 0.8393 | 6.4729 | 44.7631 | 1 | 0.097095 | 32342344.1 | 0.09266578 | 35482624.0
16:31:46.2 | 1.9541 | 0.5815 | 6.5136 | 31.0144 | 1 | 0.097705 | 22408046.1 | 0.09322164 | 24597424.2
16:29:44.3 | 1.9663 | 1.187 | 6.5543 | 63.3078 | 1 | 0.098315 | 45740929.8 | 0.09377719 | 50237949.4
16:31:45.2 | 1.9663 | 0.5935 | 6.5543 | 31.6539 | 1 | 0.098315 | 22870464.9 | 0.09377719 | 25118974.7
16:29:45.3 | 1.9785 | 1.181 | 6.595 | 62.988 | 1 | 0.098925 | 45509720.4 | 0.09433243 | 50011769.5
16:31:44.2 | 1.9785 | 0.5935 | 6.595 | 31.6539 | 1 | 0.098925 | 22870464.9 | 0.09433243 | 25132925.7
16:32:05.2 | 1.9785 | 0.8633 | 6.595 | 46.042 | 1 | 0.098925 | 33267181.7 | 0.09433243 | 36558137.7
16:32:06.2 | 1.9907 | 0.8873 | 6.6357 | 47.321 | 1 | 0.099535 | 34192019.4 | 0.09488736 | 37595322.1
16:29:46.3 | 2.0029 | 1.193 | 6.6764 | 63.6275 | 1 | 0.100145 | 45972139.3 | 0.09544199 | 50576019.2
16:29:47.3 | 2.0029 | 1.187 | 6.6764 | 63.3078 | 1 | 0.100145 | 45740929.8 | 0.09544199 | 50321655.3
16:31:43.2 | 2.0029 | 0.5995 | 6.6764 | 31.9736 | 1 | 0.100145 | 23101674.3 | 0.09544199 | 25415191.5
16:32:07.2 | 2.0029 | 0.8993 | 6.6764 | 47.9604 | 1 | 0.100145 | 34654438.3 | 0.09544199 | 38124907.0
16:29:48.3 | 2.0151 | 1.199 | 6.7171 | 63.9472 | 1 | 0.100755 | 46203348.7 | 0.09599631 | 50858567.1
16:31:42.2 | 2.0151 | 0.6115 | 6.7171 | 32.6131 | 1 | 0.100755 | 23564093.2 | 0.09599631 | 25938293.4
16:29:49.3 | 2.0274 | 1.217 | 6.7579 | 64.9064 | 1 | 0.10137 | 46896976.9 | 0.09655486 | 51650923.5
16:29:50.3 | 2.0274 | 1.199 | 6.7579 | 63.9472 | 1 | 0.10137 | 46203348.7 | 0.09655486 | 50886982.1
16:29:51.3 | 2.0274 | 1.199 | 6.7579 | 63.9472 | 1 | 0.10137 | 46203348.7 | 0.09655486 | 50886982.1
16:32:08.2 | 2.0274 | 0.8993 | 6.7579 | 47.9604 | 1 | 0.10137 | 34654438.3 | 0.09655486 | 38167358.7
16:32:09.2 | 2.0274 | 0.9232 | 6.7579 | 49.2394 | 1 | 0.10137 | 35575422.4 | 0.09655486 | 39181703.0
16:29:52.3 | 2.0396 | 1.205 | 6.7986 | 64.267 | 1 | 0.10198 | 46434558.1 | 0.09710856 | 51169954.3
16:31:41.2 | 2.0396 | 0.6295 | 6.7986 | 33.5723 | 1 | 0.10198 | 24257721.4 | 0.09710856 | 26731523.9
16:29:53.3 | 2.0518 | 1.205 | 6.8393 | 64.267 | 1 | 0.10259 | 46434558.1 | 0.09766196 | 51198279.4
16:29:54.3 | 2.0518 | 1.217 | 6.8393 | 64.9064 | 1 | 0.10259 | 46896976.9 | 0.09766196 | 51708137.8
16:31:40.2 | 2.0518 | 0.6295 | 6.8393 | 33.5723 | 1 | 0.10259 | 24257721.4 | 0.09766196 | 26746321.1
16:32:10.2 | 2.0518 | 0.9232 | 6.8393 | 49.2394 | 1 | 0.10259 | 35575422.4 | 0.09766196 | 39225105.0
16:32:11.2 | 2.0518 | 0.9412 | 6.8393 | 50.1986 | 1 | 0.10259 | 36269050.7 | 0.09766196 | 39989892.6
16:31:39.2 | 2.064 | 0.6475 | 6.88 | 34.5315 | 1 | 0.1032 | 24951349.7 | 0.09821505 | 27526329.0
16:29:55.3 | 2.0762 | 1.211 | 6.9207 | 64.5867 | 1 | 0.10381 | 46665767.5 | 0.09876783 | 51510140.8
16:29:56.3 | 2.0762 | 1.223 | 6.9207 | 65.2262 | 1 | 0.10381 | 47128186.4 | 0.09876783 | 52020563.4
16:31:38.2 | 2.0762 | 0.6595 | 6.9207 | 35.171 | 1 | 0.10381 | 25413768.5 | 0.09876783 | 28051971.8
16:32:12.2 | 2.0762 | 0.9472 | 6.9207 | 50.5183 | 1 | 0.10381 | 36500260.1 | 0.09876783 | 40289352.1
16:29:57.3 | 2.0884 | 1.229 | 6.9614 | 65.5459 | 1 | 0.10442 | 47359395.8 | 0.09932031 | 52304663.9
16:32:13.2 | 2.0884 | 0.9532 | 6.9614 | 50.8381 | 1 | 0.10442 | 36731469.5 | 0.09932031 | 40566969.6
16:31:37.2 | 2.1006 | 0.6655 | 7.0021 | 35.4907 | 1 | 0.10503 | 25644977.9 | 0.09987248 | 28338470.0
16:32:14.2 | 2.1006 | 0.9592 | 7.0021 | 51.1578 | 1 | 0.10503 | 36962678.9 | 0.09987248 | 40844869.1
16:29:58.3 | 2.1128 | 1.235 | 7.0428 | 65.8657 | 1 | 0.10564 | 47590605.2 | 0.1004244 | 52618076.7
16:32:15.2 | 2.1128 | 0.9772 | 7.0428 | 52.117 | 1 | 0.10564 | 37656307.2 | 0.1004244 | 41634319.5
16:31:35.2 | 2.1251 | 0.6714 | 7.0835 | 35.8105 | 1 | 0.106255 | 25872333.9 | 0.1009804 | 28621398.7
16:31:36.2 | 2.1251 | 0.6655 | 7.0835 | 35.4907 | 1 | 0.106255 | 25644977.9 | 0.1009804 | 28369885.1
16:29:59.3 | 2.1373 | 1.235 | 7.1242 | 65.8657 | 1 | 0.106865 | 47590605.2 | 0.1015317 | 52676375.2
16:32:16.2 | 2.1373 | 0.9892 | 7.1242 | 52.7565 | 1 | 0.106865 | 38118726.0 | 0.1015317 | 42192283.7
16:30:00.3 | 2.1495 | 1.235 | 7.165 | 65.8657 | 1 | 0.107475 | 47590605.2 | 0.1020826 | 52705405.5
16:30:01.3 | 2.1495 | 1.241 | 7.165 | 66.1854 | 1 | 0.107475 | 47821814.6 | 0.1020826 | 52961464.1
16:31:34.2 | 2.1495 | 0.6894 | 7.165 | 36.7697 | 1 | 0.107475 | 26565962.1 | 0.1020826 | 29421138.9
16:32:17.2 | 2.1495 | 0.9952 | 7.165 | 53.0762 | 1 | 0.107475 | 38349935.5 | 0.1020826 | 42471594.8
16:32:18.2 | 2.1495 | 1.0012 | 7.165 | 53.3959 | 1 | 0.107475 | 38581144.9 | 0.1020826 | 42727653.4
16:32:19.2 | 2.1617 | 1.0072 | 7.2057 | 53.7157 | 1 | 0.108085 | 38812354.3 | 0.1026333 | 43007387.6
16:30:02.3 | 2.1739 | 1.253 | 7.2464 | 66.8249 | 1 | 0.108695 | 48284233.4 | 0.1031836 | 53532488.2
16:31:33.2 | 2.1739 | 0.6954 | 7.2464 | 37.0894 | 1 | 0.108695 | 26797171.5 | 0.1031836 | 29709890.1
16:32:20.2 | 2.1739 | 1.0311 | 7.2464 | 54.9946 | 1 | 0.108695 | 39733338.5 | 0.1031836 | 44052153.7
16:30:03.3 | 2.1983 | 1.265 | 7.3278 | 67.4643 | 1 | 0.109915 | 48746652.3 | 0.1042834 | 54104640.6
16:31:32.2 | 2.1983 | 0.7074 | 7.3278 | 37.7289 | 1 | 0.109915 | 27259590.4 | 0.1042834 | 30255828.2
16:32:21.2 | 2.1983 | 1.0371 | 7.3278 | 55.3144 | 1 | 0.109915 | 39964547.9 | 0.1042834 | 44357251.2
16:31:30.2 | 2.2106 | 0.7134 | 7.3685 | 38.0486 | 1 | 0.11053 | 27490799.8 | 0.1048374 | 30529357.9
16:31:31.2 | 2.2106 | 0.7074 | 7.3685 | 37.7289 | 1 | 0.11053 | 27259590.4 | 0.1048374 | 30272592.9
16:32:22.2 | 2.2106 | 1.0491 | 7.3685 | 55.9538 | 1 | 0.11053 | 40426966.7 | 0.1048374 | 44895359.4
16:30:04.3 | 2.2228 | 1.259 | 7.4092 | 67.1446 | 1 | 0.11114 | 48515442.9 | 0.1053865 | 53907449.2
16:30:05.3 | 2.2228 | 1.271 | 7.4092 | 67.7841 | 1 | 0.11114 | 48977861.7 | 0.1053865 | 54421261.2
16:31:29.2 | 2.2228 | 0.7194 | 7.4092 | 38.3683 | 1 | 0.11114 | 27722009.2 | 0.1053865 | 30803033.3
16:32:23.2 | 2.2228 | 1.0611 | 7.4092 | 56.5933 | 1 | 0.11114 | 40889385.6 | 0.1053865 | 45433831.9
16:30:06.3 | 2.235 | 1.2769 | 7.4499 | 68.1038 | 1 | 0.11175 | 49205217.6 | 0.1059354 | 54703900.7
16:32:24.2 | 2.235 | 1.0731 | 7.4499 | 57.2328 | 1 | 0.11175 | 41351804.4 | 0.1059354 | 45972868.5
16:31:28.2 | 2.2472 | 0.7374 | 7.4906 | 39.3276 | 1 | 0.11236 | 28415637.5 | 0.1064839 | 31608418.5
16:32:25.2 | 2.2472 | 1.0791 | 7.4906 | 57.5525 | 1 | 0.11236 | 41583013.8 | 0.1064839 | 46255281.2
16:31:27.3 | 2.2716 | 0.7494 | 7.5721 | 39.967 | 1 | 0.11358 | 28878056.3 | 0.1075801 | 32158025.9
16:32:26.2 | 2.2716 | 1.0851 | 7.5721 | 57.8723 | 1 | 0.11358 | 41814223.2 | 0.1075801 | 46563482.7
16:30:07.3 | 2.2838 | 1.2949 | 7.6128 | 69.063 | 1 | 0.11419 | 49898845.9 | 0.1081277 | 55596795.1
16:31:26.3 | 2.2838 | 0.7494 | 7.6128 | 39.967 | 1 | 0.11419 | 28878056.3 | 0.1081277 | 32175641.5
16:32:27.2 | 2.2838 | 1.0911 | 7.6128 | 58.192 | 1 | 0.11419 | 42045432.7 | 0.1081277 | 46846600.6
16:32:28.2 | 2.296 | 1.0971 | 7.6535 | 58.5117 | 1 | 0.1148 | 42276642.1 | 0.108675 | 47130000.6
16:30:08.3 | 2.3083 | 1.2949 | 7.6942 | 69.063 | 1 | 0.115415 | 49898845.9 | 0.1092265 | 55657921.2
16:31:25.3 | 2.3083 | 0.7734 | 7.6942 | 41.246 | 1 | 0.115415 | 29802894.0 | 0.1092265 | 33242595.0
16:32:29.2 | 2.3083 | 1.1091 | 7.6942 | 59.1512 | 1 | 0.115415 | 42739060.9 | 0.1092265 | 47671789.6
16:30:09.3 | 2.3205 | 1.2949 | 7.7349 | 69.063 | 1 | 0.116025 | 49898845.9 | 0.1097733 | 55688359.5
16:31:24.3 | 2.3205 | 0.7734 | 7.7349 | 41.246 | 1 | 0.116025 | 29802894.0 | 0.1097733 | 33260774.7
16:32:30.2 | 2.3327 | 1.1091 | 7.7756 | 59.1512 | 1 | 0.116635 | 42739060.9 | 0.1103197 | 47723931.3
16:30:10.3 | 2.3449 | 1.2889 | 7.8163 | 68.7433 | 1 | 0.117245 | 49667636.5 | 0.1108658 | 55490918.5
16:31:23.3 | 2.3449 | 0.7854 | 7.8163 | 41.8854 | 1 | 0.117245 | 30265312.8 | 0.1108658 | 33813769.4
16:30:11.3 | 2.3571 | 1.3069 | 7.857 | 69.7025 | 1 | 0.117855 | 50361264.7 | 0.1114117 | 56296591.6
16:31:22.3 | 2.3571 | 0.7913 | 7.857 | 42.2052 | 1 | 0.117855 | 30492668.7 | 0.1114117 | 34086382.2
16:32:31.2 | 2.3571 | 1.1331 | 7.857 | 60.4301 | 1 | 0.117855 | 43663898.6 | 0.1114117 | 48809907.3
16:31:21.3 | 2.3693 | 0.8033 | 7.8977 | 42.8447 | 1 | 0.118465 | 30955087.6 | 0.1119572 | 34622182.0
16:30:12.3 | 2.3815 | 1.3189 | 7.9384 | 70.342 | 1 | 0.119075 | 50823683.6 | 0.1125025 | 56875513.7
16:32:32.2 | 2.3815 | 1.1391 | 7.9384 | 60.7499 | 1 | 0.119075 | 43895108.0 | 0.1125025 | 49121918.0
16:30:13.3 | 2.3937 | 1.3189 | 7.9792 | 70.342 | 1 | 0.119685 | 50823683.6 | 0.1130474 | 56906516.1
16:31:20.3 | 2.3937 | 0.8153 | 7.9792 | 43.4841 | 1 | 0.119685 | 31417506.4 | 0.1130474 | 35177710.7
16:30:14.3 | 2.406 | 1.3249 | 8.0199 | 70.6617 | 1 | 0.1203 | 51054893.0 | 0.1135965 | 57196796.6
16:31:19.3 | 2.406 | 0.8273 | 8.0199 | 44.1236 | 1 | 0.1203 | 31879925.2 | 0.1135965 | 35715080.2
16:32:34.2 | 2.406 | 1.163 | 8.0199 | 62.0288 | 1 | 0.1203 | 44816092.2 | 0.1135965 | 50207468.1
16:30:15.3 | 2.4182 | 1.3369 | 8.0606 | 71.3012 | 1 | 0.12091 | 51517311.8 | 0.1141409 | 57746270.0
16:31:18.3 | 2.4182 | 0.8393 | 8.0606 | 44.7631 | 1 | 0.12091 | 32342344.1 | 0.1141409 | 36252856.9
16:32:33.2 | 2.4182 | 1.1511 | 8.0606 | 61.3894 | 1 | 0.12091 | 44357526.8 | 0.1141409 | 49720795.4
16:31:17.3 | 2.4304 | 0.8393 | 8.1013 | 44.7631 | 1 | 0.12152 | 32342344.1 | 0.1146849 | 36272585.7
16:32:35.2 | 2.4304 | 1.163 | 8.1013 | 62.0288 | 1 | 0.12152 | 44816092.2 | 0.1146849 | 50262143.7
16:30:16.3 | 2.4426 | 1.3369 | 8.142 | 71.3012 | 1 | 0.12213 | 51517311.8 | 0.1152287 | 57809121.1
16:31:16.3 | 2.4426 | 0.8573 | 8.142 | 45.7223 | 1 | 0.12213 | 33035972.3 | 0.1152287 | 37070655.6
16:30:17.3 | 2.4548 | 1.3429 | 8.1827 | 71.6209 | 1 | 0.12274 | 51748521.2 | 0.1157721 | 58100134.7
16:32:36.2 | 2.4548 | 1.175 | 8.1827 | 62.6683 | 1 | 0.12274 | 45278511.0 | 0.1157721 | 50835995.5
16:31:15.3 | 2.467 | 0.8513 | 8.2234 | 45.4025 | 1 | 0.12335 | 32804762.9 | 0.1163153 | 36851230.4
16:32:37.2 | 2.467 | 1.187 | 8.2234 | 63.3078 | 1 | 0.12335 | 45740929.8 | 0.1163153 | 51383073.5
16:31:13.3 | 2.4792 | 0.8693 | 8.2641 | 46.3617 | 1 | 0.12396 | 33498391.2 | 0.1168582 | 37650851.7
16:31:14.3 | 2.4792 | 0.8513 | 8.2641 | 45.4025 | 1 | 0.12396 | 32804762.9 | 0.1168582 | 36871241.3
16:32:38.2 | 2.4792 | 1.193 | 8.2641 | 63.6275 | 1 | 0.12396 | 45972139.3 | 0.1168582 | 51670845.6
16:30:18.3 | 2.4915 | 1.3429 | 8.3048 | 71.6209 | 1 | 0.124575 | 51748521.2 | 0.1174052 | 58195093.3
16:30:19.3 | 2.4915 | 1.3489 | 8.3048 | 71.9406 | 1 | 0.124575 | 51979730.6 | 0.1174052 | 58455105.6
16:31:12.3 | 2.4915 | 0.8933 | 8.3048 | 47.6407 | 1 | 0.124575 | 34423228.8 | 0.1174052 | 38711502.6
16:32:39.2 | 2.4915 | 1.199 | 8.3048 | 63.9472 | 1 | 0.124575 | 46203348.7 | 0.1174052 | 51959130.8
16:32:40.2 | 2.5037 | 1.217 | 8.3455 | 64.9064 | 1 | 0.125185 | 46896976.9 | 0.1179475 | 52767775.0
16:30:20.3 | 2.5159 | 1.3609 | 8.3863 | 72.5801 | 1 | 0.125795 | 52442149.5 | 0.1184895 | 59039109.7
16:31:11.3 | 2.5159 | 0.8873 | 8.3863 | 47.321 | 1 | 0.125795 | 34192019.4 | 0.1184895 | 38493204.5
16:30:21.3 | 2.5281 | 1.3789 | 8.427 | 73.5393 | 1 | 0.126405 | 53135777.7 | 0.1190311 | 59852405.7
16:31:10.3 | 2.5281 | 0.8933 | 8.427 | 47.6407 | 1 | 0.126405 | 34423228.8 | 0.1190311 | 38774497.1
16:30:22.3 | 2.5403 | 1.3669 | 8.4677 | 72.8999 | 1 | 0.127015 | 52673358.9 | 0.1195725 | 59363665.6
16:32:41.2 | 2.5403 | 1.229 | 8.4677 | 65.5459 | 1 | 0.127015 | 47359395.8 | 0.1195725 | 53374749.4
16:31:09.3 | 2.5525 | 0.9112 | 8.5084 | 48.5999 | 1 | 0.127625 | 35113003.6 | 0.1201137 | 39594300.7
16:30:23.3 | 2.5647 | 1.3789 | 8.5491 | 73.5393 | 1 | 0.128235 | 53135777.7 | 0.1206545 | 59949644.2
16:31:08.3 | 2.5647 | 0.9292 | 8.5491 | 49.5591 | 1 | 0.128235 | 35806631.9 | 0.1206545 | 40398295.3
16:32:42.2 | 2.5647 | 1.235 | 8.5491 | 65.8657 | 1 | 0.128235 | 47590605.2 | 0.1206545 | 53693386.4
16:32:43.2 | 2.5769 | 1.253 | 8.5898 | 66.8249 | 1 | 0.128845 | 48284233.4 | 0.121195 | 54505415.5
16:30:24.3 | 2.5892 | 1.3789 | 8.6305 | 73.5393 | 1 | 0.12946 | 53135777.7 | 0.1217396 | 60014735.5
16:31:07.3 | 2.5892 | 0.9352 | 8.6305 | 49.8788 | 1 | 0.12946 | 36037841.3 | 0.1217396 | 40703300.2
16:30:25.3 | 2.6014 | 1.3789 | 8.6712 | 73.5393 | 1 | 0.13007 | 53135777.7 | 0.1222796 | 60047148.3
16:31:06.3 | 2.6014 | 0.9652 | 8.6712 | 51.4775 | 1 | 0.13007 | 37193888.4 | 0.1222796 | 42031697.4
16:32:44.2 | 2.6014 | 1.253 | 8.6712 | 66.8249 | 1 | 0.13007 | 48284233.4 | 0.1222796 | 54564563.7
16:30:26.3 | 2.6136 | 1.3849 | 8.7119 | 73.8591 | 1 | 0.13068 | 53366987.1 | 0.1228192 | 60340985.0
16:31:05.3 | 2.6136 | 0.9772 | 8.7119 | 52.117 | 1 | 0.13068 | 37656307.2 | 0.1228192 | 42577233.4
16:32:45.2 | 2.6136 | 1.259 | 8.7119 | 67.1446 | 1 | 0.13068 | 48515442.9 | 0.1228192 | 54855440.9
16:31:04.3 | 2.6258 | 0.9892 | 8.7526 | 52.7565 | 1 | 0.13129 | 38118726.0 | 0.1233586 | 43123333.6
16:32:46.2 | 2.6258 | 1.265 | 8.7526 | 67.4643 | 1 | 0.13129 | 48746652.3 | 0.1233586 | 55146600.3
16:32:47.2 | 2.6258 | 1.271 | 8.7526 | 67.7841 | 1 | 0.13129 | 48977861.7 | 0.1233586 | 55408165.2
16:30:27.3 | 2.638 | 1.3849 | 8.7934 | 73.8591 | 1 | 0.1319 | 53366987.1 | 0.1238976 | 60406092.8
16:30:28.3 | 2.638 | 1.3909 | 8.7934 | 74.1788 | 1 | 0.1319 | 53598196.6 | 0.1238976 | 60667798.7
16:31:03.3 | 2.638 | 1.0012 | 8.7934 | 53.3959 | 1 | 0.1319 | 38581144.9 | 0.1238976 | 43669997.9
16:31:02.3 | 2.6502 | 1.0072 | 8.8341 | 53.7157 | 1 | 0.13251 | 38812354.3 | 0.1244364 | 43955379.4
16:30:29.3 | 2.6624 | 1.3909 | 8.8748 | 74.1788 | 1 | 0.13312 | 53598196.6 | 0.1249749 | 60733188.5
16:32:48.2 | 2.6624 | 1.2769 | 8.8748 | 68.1038 | 1 | 0.13312 | 49205217.6 | 0.1249749 | 55755416.2
16:30:30.3 | 2.6746 | 1.3968 | 8.9155 | 74.4985 | 1 | 0.13373 | 53825552.5 | 0.1255131 | 61023643.6
16:31:01.3 | 2.6746 | 1.0371 | 8.9155 | 55.3144 | 1 | 0.13373 | 39964547.9 | 0.1255131 | 45309006.9
16:30:31.3 | 2.6869 | 1.3909 | 8.9562 | 74.1788 | 1 | 0.134345 | 53598196.6 | 0.1260554 | 60798846.3
16:32:49.2 | 2.6869 | 1.2889 | 8.9562 | 68.7433 | 1 | 0.134345 | 49667636.5 | 0.1260554 | 56340235.1
16:32:50.2 | 2.6869 | 1.3069 | 8.9562 | 69.7025 | 1 | 0.134345 | 50361264.7 | 0.1260554 | 57127048.8
16:30:32.3 | 2.6991 | 1.3909 | 8.9969 | 74.1788 | 1 | 0.134955 | 53598196.6 | 0.126593 | 60831541.2
16:30:33.3 | 2.7113 | 1.3909 | 9.0376 | 74.1788 | 1 | 0.135565 | 53598196.6 | 0.1271303 | 60864236.1
16:30:59.3 | 2.7113 | 1.0671 | 9.0376 | 56.913 | 1 | 0.135565 | 41120595.0 | 0.1271303 | 46695108.4
16:31:00.3 | 2.7113 | 1.0431 | 9.0376 | 55.6341 | 1 | 0.135565 | 40195757.3 | 0.1271303 | 45644895.1
16:32:51.2 | 2.7113 | 1.3129 | 9.0376 | 70.0222 | 1 | 0.135565 | 50592474.1 | 0.1271303 | 57451042.9
16:32:52.2 | 2.7113 | 1.3189 | 9.0376 | 70.342 | 1 | 0.135565 | 50823683.6 | 0.1271303 | 57713596.2
16:30:34.3 | 2.7235 | 1.3968 | 9.0783 | 74.4985 | 1 | 0.136175 | 53825552.5 | 0.1276674 | 61155247.1
16:30:35.3 | 2.7235 | 1.3968 | 9.0783 | 74.4985 | 1 | 0.136175 | 53825552.5 | 0.1276674 | 61155247.1
16:30:58.3 | 2.7235 | 1.0851 | 9.0783 | 57.8723 | 1 | 0.136175 | 41814223.2 | 0.1276674 | 47508275.1
16:30:36.3 | 2.7357 | 1.4028 | 9.119 | 74.8183 | 1 | 0.136785 | 54056761.9 | 0.1282041 | 61450916.1
16:30:57.3 | 2.7357 | 1.0911 | 9.119 | 58.192 | 1 | 0.136785 | 42045432.7 | 0.1282041 | 47796617.2
16:32:53.2 | 2.7357 | 1.3249 | 9.119 | 70.6617 | 1 | 0.136785 | 51054893.0 | 0.1282041 | 58038436.5
16:30:37.3 | 2.7479 | 1.3909 | 9.1597 | 74.1788 | 1 | 0.137395 | 53598196.6 | 0.1287406 | 60962320.8
16:32:54.2 | 2.7479 | 1.3249 | 9.1597 | 70.6617 | 1 | 0.137395 | 51054893.0 | 0.1287406 | 58069580.0
16:30:38.3 | 2.7601 | 1.4208 | 9.2005 | 75.7775 | 1 | 0.138005 | 54750390.2 | 0.1292767 | 62306217.8
16:30:56.3 | 2.7601 | 1.0971 | 9.2005 | 58.5117 | 1 | 0.138005 | 42276642.1 | 0.1292767 | 48111030.1
16:32:55.2 | 2.7601 | 1.3309 | 9.2005 | 70.9814 | 1 | 0.138005 | 51286102.4 | 0.1292767 | 58363840.9
16:30:55.3 | 2.7723 | 1.1091 | 9.2412 | 59.1512 | 1 | 0.138615 | 42739060.9 | 0.1298126 | 48663335.8
16:32:56.2 | 2.7723 | 1.3369 | 9.2412 | 71.3012 | 1 | 0.138615 | 51517311.8 | 0.1298126 | 58658384.0
16:30:39.3 | 2.7846 | 1.4148 | 9.2819 | 75.4577 | 1 | 0.13923 | 54519180.7 | 0.1303526 | 62109886.3
16:30:40.3 | 2.7846 | 1.4148 | 9.2819 | 75.4577 | 1 | 0.13923 | 54519180.7 | 0.1303526 | 62109886.3
16:30:54.3 | 2.7846 | 1.1271 | 9.2819 | 60.1104 | 1 | 0.13923 | 43432689.2 | 0.1303526 | 49479822.5
16:32:57.2 | 2.7846 | 1.3489 | 9.2819 | 71.9406 | 1 | 0.13923 | 51979730.6 | 0.1303526 | 59216868.5
16:30:53.3 | 2.7968 | 1.1331 | 9.3226 | 60.4301 | 1 | 0.13984 | 43663898.6 | 0.1308879 | 49769858.2
16:30:41.3 | 2.809 | 1.4148 | 9.3633 | 75.4577 | 1 | 0.14045 | 54519180.7 | 0.1314229 | 62176399.7
16:30:42.3 | 2.809 | 1.4208 | 9.3633 | 75.7775 | 1 | 0.14045 | 54750390.2 | 0.1314229 | 62440082.5
16:30:51.3 | 2.809 | 1.175 | 9.3633 | 62.6683 | 1 | 0.14045 | 45278511.0 | 0.1314229 | 51637877.9
16:30:52.3 | 2.809 | 1.1511 | 9.3633 | 61.3894 | 1 | 0.14045 | 44357526.8 | 0.1314229 | 50587541.5
16:32:58.2 | 2.809 | 1.3609 | 9.3633 | 72.5801 | 1 | 0.14045 | 52442149.5 | 0.1314229 | 59807649.4
16:30:43.3 | 2.8334 | 1.4148 | 9.4447 | 75.4577 | 1 | 0.14167 | 54519180.7 | 0.1324921 | 62242913.1
16:30:44.3 | 2.8334 | 1.4208 | 9.4447 | 75.7775 | 1 | 0.14167 | 54750390.2 | 0.1324921 | 62506877.9
16:30:50.3 | 2.8334 | 1.265 | 9.4447 | 67.4643 | 1 | 0.14167 | 48746652.3 | 0.1324921 | 55652590.5
16:32:59.2 | 2.8334 | 1.3669 | 9.4447 | 72.8999 | 1 | 0.14167 | 52673358.9 | 0.1324921 | 60135593.6
16:33:00.2 | 2.8456 | 1.3729 | 9.4854 | 73.2196 | 1 | 0.14228 | 52904568.3 | 0.1330263 | 60431830.3
16:30:45.3 | 2.8578 | 1.4268 | 9.5261 | 76.0972 | 1 | 0.14289 | 54981599.6 | 0.1335601 | 62837920.3
16:30:49.3 | 2.8578 | 1.3909 | 9.5261 | 74.1788 | 1 | 0.14289 | 53598196.6 | 0.1335601 | 61256842.9
16:33:01.2 | 2.8578 | 1.3849 | 9.5261 | 73.8591 | 1 | 0.14289 | 53366987.1 | 0.1335601 | 60992595.9
16:30:46.3 | 2.8823 | 1.4328 | 9.6076 | 76.417 | 1 | 0.144115 | 55212809.0 | 0.1346314 | 63169803.0
16:30:47.3 | 2.8823 | 1.4328 | 9.6076 | 76.417 | 1 | 0.144115 | 55212809.0 | 0.1346314 | 63169803.0
16:30:48.3 | 2.8823 | 1.4268 | 9.6076 | 76.0972 | 1 | 0.144115 | 54981599.6 | 0.1346314 | 62905272.8
16:33:02.2 | 2.8823 | 1.3909 | 9.6076 | 74.1788 | 1 | 0.144115 | 53598196.6 | 0.1346314 | 61322500.7
16:33:03.2 | 2.9067 | 1.4028 | 9.689 | 74.8183 | 1 | 0.145335 | 54056761.9 | 0.1356972 | 61913101.4
16:33:04.2 | 2.9067 | 1.4028 | 9.689 | 74.8183 | 1 | 0.145335 | 54056761.9 | 0.1356972 | 61913101.4
16:33:05.2 | 2.9433 | 1.4148 | 9.8111 | 75.4577 | 1 | 0.147165 | 54519180.7 | 0.1372937 | 62542496.0
16:33:06.2 | 2.9555 | 1.4208 | 9.8518 | 75.7775 | 1 | 0.147775 | 54750390.2 | 0.1378253 | 62841129.1
16:33:07.2 | 2.98 | 1.4148 | 9.9332 | 75.4577 | 1 | 0.149 | 54519180.7 | 0.138892 | 62642538.7
16:33:08.2 | 3.0044 | 1.4268 | 10.0147 | 76.0972 | 1 | 0.15022 | 54981599.6 | 0.1399532 | 63240935.5
16:33:09.2 | 3.0044 | 1.4388 | 10.0147 | 76.7367 | 1 | 0.15022 | 55444018.4 | 0.1399532 | 63772818.9
16:33:10.2 | 3.0166 | 1.4328 | 10.0554 | 76.417 | 1 | 0.15083 | 55212809.0 | 0.1404834 | 63540557.0
16:33:11.2 | 3.0288 | 1.4388 | 10.0961 | 76.7367 | 1 | 0.15144 | 55444018.4 | 0.1410133 | 63840460.6
16:33:12.2 | 3.0532 | 1.4568 | 10.1775 | 77.6959 | 1 | 0.15266 | 56137646.7 | 0.1420723 | 64707619.8
16:33:13.2 | 3.0777 | 1.4508 | 10.2589 | 77.3762 | 1 | 0.153885 | 55906437.3 | 0.1431345 | 64509599.4
16:33:14.2 | 3.0899 | 1.4688 | 10.2996 | 78.3354 | 1 | 0.154495 | 56600065.5 | 0.143663 | 65344492.6
16:33:15.2 | 3.1021 | 1.4688 | 10.3403 | 78.3354 | 1 | 0.155105 | 56600065.5 | 0.1441912 | 65379018.7
16:33:16.2 | 3.1021 | 1.4628 | 10.3403 | 78.0156 | 1 | 0.155105 | 56368856.1 | 0.1441912 | 65111947.5
16:33:17.1 | 3.1387 | 1.4568 | 10.4625 | 77.6959 | 1 | 0.156935 | 56137646.7 | 0.1457743 | 64947608.3
16:33:18.1 | 3.1387 | 1.4748 | 10.4625 | 78.6551 | 1 | 0.156935 | 56831274.9 | 0.1457743 | 65750091.1
16:33:19.1 | 3.1632 | 1.4748 | 10.5439 | 78.6551 | 1 | 0.15816 | 56831274.9 | 0.1468325 | 65819709.4
16:33:20.1 | 3.1754 | 1.4748 | 10.5846 | 78.6551 | 1 | 0.15877 | 56831274.9 | 0.1473591 | 65854376.4
16:33:21.1 | 3.1876 | 1.4808 | 10.6253 | 78.9748 | 1 | 0.15938 | 57062484.3 | 0.1478854 | 66157103.1
16:33:22.1 | 3.1998 | 1.4808 | 10.666 | 78.9748 | 1 | 0.15999 | 57062484.3 | 0.1484114 | 66191911.2
16:33:23.1 | 3.212 | 1.4748 | 10.7067 | 78.6551 | 1 | 0.1606 | 56831274.9 | 0.1489371 | 65958377.7
16:33:24.1 | 3.2242 | 1.4808 | 10.7474 | 78.9748 | 1 | 0.16121 | 57062484.3 | 0.1494626 | 66261527.4
16:33:25.1 | 3.2487 | 1.4868 | 10.8289 | 79.2946 | 1 | 0.162435 | 57293693.8 | 0.1505169 | 66600194.9
16:33:26.1 | 3.2731 | 1.4928 | 10.9103 | 79.6143 | 1 | 0.163655 | 57524903.2 | 0.1515659 | 66939141.2
16:33:27.1 | 3.2731 | 1.4928 | 10.9103 | 79.6143 | 1 | 0.163655 | 57524903.2 | 0.1515659 | 66939141.2
16:33:28.1 | 3.2853 | 1.4928 | 10.951 | 79.6143 | 1 | 0.164265 | 57524903.2 | 0.15209 | 66974231.4
16:33:29.1 | 3.2975 | 1.4928 | 10.9917 | 79.6143 | 1 | 0.164875 | 57524903.2 | 0.1526138 | 67009321.6
16:33:30.1 | 3.3097 | 1.4808 | 11.0324 | 78.9748 | 1 | 0.165485 | 57062484.3 | 0.1531373 | 66505469.6
16:33:31.1 | 3.3219 | 1.4928 | 11.0731 | 79.6143 | 1 | 0.166095 | 57524903.2 | 0.1536606 | 67079502.0
16:33:32.1 | 3.3708 | 1.4928 | 11.236 | 79.6143 | 1 | 0.16854 | 57524903.2 | 0.1557551 | 67220150.4
16:33:33.1 | 3.3708 | 1.4988 | 11.236 | 79.934 | 1 | 0.16854 | 57756112.6 | 0.1557551 | 67490327.8
16:33:34.1 | 3.383 | 1.5048 | 11.2767 | 80.2538 | 1 | 0.16915 | 57987322.0 | 0.156277 | 67795877.5
16:33:35.1 | 3.3952 | 1.5048 | 11.3174 | 80.2538 | 1 | 0.16976 | 57987322.0 | 0.1567986 | 67831249.8
16:33:36.1 | 3.4196 | 1.5108 | 11.3988 | 80.5735 | 1 | 0.17098 | 58218531.4 | 0.157841 | 68172735.9
16:33:37.1 | 3.4196 | 1.5108 | 11.3988 | 80.5735 | 1 | 0.17098 | 58218531.4 | 0.157841 | 68172735.9
16:33:38.1 | 3.4441 | 1.5108 | 11.4802 | 80.5735 | 1 | 0.172205 | 58218531.4 | 0.1588866 | 68244053.6
16:33:39.1 | 3.4685 | 1.5108 | 11.5616 | 80.5735 | 1 | 0.173425 | 58218531.4 | 0.1599268 | 68315080.2
16:33:40.1 | 3.4685 | 1.5108 | 11.5616 | 80.5735 | 1 | 0.173425 | 58218531.4 | 0.1599268 | 68315080.2
16:33:41.1 | 3.4929 | 1.5167 | 11.6431 | 80.8933 | 1 | 0.174645 | 58445887.4 | 0.160966 | 68653169.4
16:33:42.1 | 3.4929 | 1.5167 | 11.6431 | 80.8933 | 1 | 0.174645 | 58445887.4 | 0.160966 | 68653169.4
16:33:43.1 | 3.5173 | 1.5167 | 11.7245 | 80.8933 | 1 | 0.175865 | 58445887.4 | 0.162004 | 68724473.3
16:33:44.1 | 3.5296 | 1.5108 | 11.7652 | 80.5735 | 1 | 0.17648 | 58218531.4 | 0.1625269 | 68492937.9
16:33:45.1 | 3.554 | 1.5227 | 11.8466 | 81.213 | 1 | 0.1777 | 58677096.8 | 0.1635634 | 69104016.9
16:33:46.1 | 3.554 | 1.5227 | 11.8466 | 81.213 | 1 | 0.1777 | 58677096.8 | 0.1635634 | 69104016.9
16:33:47.1 | 3.5784 | 1.5227 | 11.928 | 81.213 | 1 | 0.17892 | 58677096.8 | 0.1645988 | 69175602.9
16:33:48.1 | 3.5906 | 1.5287 | 11.9687 | 81.5327 | 1 | 0.17953 | 58908306.2 | 0.1651161 | 69484114.4
16:33:49.1 | 3.5906 | 1.5227 | 11.9687 | 81.213 | 1 | 0.17953 | 58677096.8 | 0.1651161 | 69211396.0
16:33:50.1 | 3.5906 | 1.5108 | 11.9687 | 80.5735 | 1 | 0.17953 | 58218531.4 | 0.1651161 | 68670504.4
16:33:51.1 | 3.6028 | 1.5108 | 12.0094 | 80.5735 | 1 | 0.18014 | 58218531.4 | 0.1656331 | 68706017.7
16:33:52.1 | 3.6273 | 1.5167 | 12.0909 | 80.8933 | 1 | 0.181365 | 58445887.4 | 0.1666705 | 69045925.7
16:33:53.1 | 3.6395 | 1.5227 | 12.1316 | 81.213 | 1 | 0.181975 | 58677096.8 | 0.1671868 | 69354861.5
16:33:54.1 | 3.6517 | 1.5167 | 12.1723 | 80.8933 | 1 | 0.182585 | 58445887.4 | 0.1677027 | 69117229.7
16:33:55.1 | 3.6639 | 1.5227 | 12.213 | 81.213 | 1 | 0.183195 | 58677096.8 | 0.1682184 | 69426447.5
16:33:56.1 | 3.7128 | 1.5227 | 12.3758 | 81.213 | 1 | 0.18564 | 58677096.8 | 0.1702827 | 69569913.0
16:33:57.1 | 3.725 | 1.5227 | 12.4165 | 81.213 | 1 | 0.18625 | 58677096.8 | 0.1707971 | 69605706.1
16:33:58.1 | 3.7616 | 1.5347 | 12.5387 | 81.8525 | 1 | 0.18808 | 59139515.6 | 0.1723386 | 70262475.7
16:33:59.1 | 3.7738 | 1.5287 | 12.5794 | 81.5327 | 1 | 0.18869 | 58908306.2 | 0.1728519 | 70023714.5
16:34:00.1 | 3.786 | 1.5467 | 12.6201 | 82.4919 | 1 | 0.1893 | 59601934.5 | 0.1733649 | 70884580.6
16:34:01.1 | 3.7982 | 1.5467 | 12.6608 | 82.4919 | 1 | 0.18991 | 59601934.5 | 0.1738777 | 70920937.8
16:34:02.1 | 3.8105 | 1.5407 | 12.7015 | 82.1722 | 1 | 0.190525 | 59370725.0 | 0.1743944 | 70682332.4
16:34:03.1 | 3.8349 | 1.5407 | 12.7829 | 82.1722 | 1 | 0.191745 | 59370725.0 | 0.1754186 | 70754764.7
16:34:04.1 | 3.8471 | 1.5407 | 12.8236 | 82.1722 | 1 | 0.192355 | 59370725.0 | 0.1759303 | 70790980.8
16:34:05.1 | 3.8593 | 1.5467 | 12.8644 | 82.4919 | 1 | 0.192965 | 59601934.5 | 0.1764418 | 71103021.7
16:34:06.1 | 3.8837 | 1.5407 | 12.9458 | 82.1722 | 1 | 0.194185 | 59370725.0 | 0.1774639 | 70899629.3
16:34:07.1 | 3.8837 | 1.5407 | 12.9458 | 82.1722 | 1 | 0.194185 | 59370725.0 | 0.1774639 | 70899629.3
16:34:08.1 | 3.9082 | 1.5407 | 13.0272 | 82.1722 | 1 | 0.19541 | 59370725.0 | 0.1784892 | 70972358.4
16:34:09.1 | 3.9082 | 1.5407 | 13.0272 | 82.1722 | 1 | 0.19541 | 59370725.0 | 0.1784892 | 70972358.4
16:34:10.1 | 3.9326 | 1.5347 | 13.1086 | 81.8525 | 1 | 0.19663 | 59139515.6 | 0.1795093 | 70768118.6
16:34:11.1 | 3.9326 | 1.5467 | 13.1086 | 82.4919 | 1 | 0.19663 | 59601934.5 | 0.1795093 | 71321462.8
16:34:12.1 | 3.9692 | 1.5407 | 13.2307 | 82.1722 | 1 | 0.19846 | 59370725.0 | 0.1810374 | 71153439.1
16:34:13.1 | 3.9936 | 1.5467 | 13.3122 | 82.4919 | 1 | 0.19968 | 59601934.5 | 0.1820549 | 71503248.7
16:34:14.1 | 3.9936 | 1.5467 | 13.3122 | 82.4919 | 1 | 0.19968 | 59601934.5 | 0.1820549 | 71503248.7
16:34:15.1 | 4.0059 | 1.5467 | 13.3529 | 82.4919 | 1 | 0.200295 | 59601934.5 | 0.1825674 | 71539903.9
16:34:16.1 | 4.0181 | 1.5467 | 13.3936 | 82.4919 | 1 | 0.200905 | 59601934.5 | 0.1830754 | 71576261.1
16:34:17.1 | 4.0425 | 1.5467 | 13.475 | 82.4919 | 1 | 0.202125 | 59601934.5 | 0.1840908 | 71648975.5
16:34:18.1 | 4.0669 | 1.5467 | 13.5564 | 82.4919 | 1 | 0.203345 | 59601934.5 | 0.1851052 | 71721689.8
16:34:19.1 | 4.0791 | 1.5467 | 13.5971 | 82.4919 | 1 | 0.203955 | 59601934.5 | 0.185612 | 71758047.0
16:34:20.1 | 4.0914 | 1.5467 | 13.6378 | 82.4919 | 1 | 0.20457 | 59601934.5 | 0.1861227 | 71794702.2
16:34:21.1 | 4.1158 | 1.5467 | 13.7193 | 82.4919 | 1 | 0.20579 | 59601934.5 | 0.187135 | 71867416.5
16:34:22.1 | 4.128 | 1.5407 | 13.76 | 82.1722 | 1 | 0.2064 | 59370725.0 | 0.1876407 | 71624842.7
16:34:23.1 | 4.1402 | 1.5527 | 13.8007 | 82.8117 | 1 | 0.20701 | 59833143.9 | 0.1881462 | 72219203.0
16:34:24.1 | 4.1646 | 1.5467 | 13.8821 | 82.4919 | 1 | 0.20823 | 59601934.5 | 0.1891565 | 72012845.3
16:34:25.1 | 4.1768 | 1.5467 | 13.9228 | 82.4919 | 1 | 0.20884 | 59601934.5 | 0.1896612 | 72049202.4
16:34:26.1 | 4.2013 | 1.5527 | 14.0042 | 82.8117 | 1 | 0.210065 | 59833143.9 | 0.1906741 | 72401993.2
16:34:27.1 | 4.2013 | 1.5467 | 14.0042 | 82.4919 | 1 | 0.210065 | 59601934.5 | 0.1906741 | 72122214.8
16:34:28.1 | 4.2257 | 1.5467 | 14.0857 | 82.4919 | 1 | 0.211285 | 59601934.5 | 0.1916818 | 72194929.2
16:34:29.1 | 4.2501 | 1.5527 | 14.1671 | 82.8117 | 1 | 0.212505 | 59833143.9 | 0.1926885 | 72547986.1
16:34:30.1 | 4.2745 | 1.5527 | 14.2485 | 82.8117 | 1 | 0.213725 | 59833143.9 | 0.1936941 | 72620982.5
16:34:31.1 | 4.2745 | 1.5527 | 14.2485 | 82.8117 | 1 | 0.213725 | 59833143.9 | 0.1936941 | 72620982.5
16:34:32.1 | 4.299 | 1.5467 | 14.3299 | 82.4919 | 1 | 0.21495 | 59601934.5 | 0.1947029 | 72413370.3
16:34:33.1 | 4.3234 | 1.5467 | 14.4113 | 82.4919 | 1 | 0.21617 | 59601934.5 | 0.1957066 | 72486084.6
16:34:34.1 | 4.3356 | 1.5527 | 14.452 | 82.8117 | 1 | 0.21678 | 59833143.9 | 0.196208 | 72803772.8
16:34:35.1 | 4.36 | 1.5527 | 14.5335 | 82.8117 | 1 | 0.218 | 59833143.9 | 0.1972102 | 72876769.2
16:34:36.1 | 4.3845 | 1.5527 | 14.6149 | 82.8117 | 1 | 0.219225 | 59833143.9 | 0.1982154 | 72950064.8
16:34:37.1 | 4.3845 | 1.5527 | 14.6149 | 82.8117 | 1 | 0.219225 | 59833143.9 | 0.1982154 | 72950064.8
16:34:38.1 | 4.3967 | 1.5407 | 14.6556 | 82.1722 | 1 | 0.219835 | 59370725.0 | 0.1987156 | 72422488.4
16:34:39.1 | 4.4089 | 1.5527 | 14.6963 | 82.8117 | 1 | 0.220445 | 59833143.9 | 0.1992155 | 73023061.3
16:34:40.1 | 4.4333 | 1.5407 | 14.7777 | 82.1722 | 1 | 0.221665 | 59370725.0 | 0.2002147 | 72531136.8
16:34:41.1 | 4.4455 | 1.5467 | 14.8184 | 82.4919 | 1 | 0.222275 | 59601934.5 | 0.2007139 | 72849954.4
16:34:42.1 | 4.4822 | 1.5527 | 14.9406 | 82.8117 | 1 | 0.22411 | 59833143.9 | 0.202214 | 73242349.7
16:34:43.1 | 4.5066 | 1.5587 | 15.022 | 83.1314 | 1 | 0.22533 | 60064353.3 | 0.2032102 | 73598654.0
16:34:44.1 | 4.5188 | 1.5647 | 15.0627 | 83.4511 | 1 | 0.22594 | 60295562.7 | 0.2037079 | 73918742.1
16:34:45.1 | 4.5432 | 1.5587 | 15.1441 | 83.1314 | 1 | 0.22716 | 60064353.3 | 0.2047026 | 73708571.8
16:34:46.1 | 4.5677 | 1.5527 | 15.2255 | 82.8117 | 1 | 0.228385 | 59833143.9 | 0.2057003 | 73498136.4
16:34:47.1 | 4.5799 | 1.5587 | 15.2662 | 83.1314 | 1 | 0.228995 | 60064353.3 | 0.2061968 | 73818789.9
16:34:48.1 | 4.5921 | 1.5527 | 15.307 | 82.8117 | 1 | 0.229605 | 59833143.9 | 0.206693 | 73571132.9
16:34:49.1 | 4.6043 | 1.5467 | 15.3477 | 82.4919 | 1 | 0.230215 | 59601934.5 | 0.207189 | 73323193.8
16:34:50.1 | 4.6165 | 1.5467 | 15.3884 | 82.4919 | 1 | 0.230825 | 59601934.5 | 0.2076847 | 73359551.0
16:34:51.1 | 4.6287 | 1.5467 | 15.4291 | 82.4919 | 1 | 0.231435 | 59601934.5 | 0.2081802 | 73395908.2
16:34:52.1 | 4.6409 | 1.5467 | 15.4698 | 82.4919 | 1 | 0.232045 | 59601934.5 | 0.2086754 | 73432265.3
16:34:53.1 | 4.6654 | 1.5347 | 15.5512 | 81.8525 | 1 | 0.23327 | 59139515.6 | 0.2096692 | 72934990.4
16:34:54.1 | 4.6654 | 1.5527 | 15.5512 | 82.8117 | 1 | 0.23327 | 59833143.9 | 0.2096692 | 73790421.3
16:34:55.1 | 4.6898 | 1.5467 | 15.6326 | 82.4919 | 1 | 0.23449 | 59601934.5 | 0.2106579 | 73577992.1
16:34:56.1 | 4.7142 | 1.5527 | 15.7141 | 82.8117 | 1 | 0.23571 | 59833143.9 | 0.2116457 | 73936414.2
16:34:57.1 | 4.7264 | 1.5467 | 15.7548 | 82.4919 | 1 | 0.23632 | 59601934.5 | 0.2121392 | 73687063.6
16:34:58.1 | 4.7386 | 1.5467 | 15.7955 | 82.4919 | 1 | 0.23693 | 59601934.5 | 0.2126325 | 73723420.8
16:34:59.1 | 4.7509 | 1.5407 | 15.8362 | 82.1722 | 1 | 0.237545 | 59370725.0 | 0.2131296 | 73473943.9
16:35:00.1 | 4.7875 | 1.5467 | 15.9583 | 82.4919 | 1 | 0.239375 | 59601934.5 | 0.2146072 | 73869147.5
16:35:01.1 | 4.7875 | 1.5407 | 15.9583 | 82.1722 | 1 | 0.239375 | 59370725.0 | 0.2146072 | 73582592.3
16:35:02.1 | 4.7997 | 1.5527 | 15.999 | 82.8117 | 1 | 0.239985 | 59833143.9 | 0.2150993 | 74192200.9
16:35:03.1 | 4.8119 | 1.5587 | 16.0397 | 83.1314 | 1 | 0.240595 | 60064353.3 | 0.2155911 | 74515536.4
16:35:04.1 | 4.8363 | 1.5467 | 16.1212 | 82.4919 | 1 | 0.241815 | 59601934.5 | 0.216574 | 74014576.2
16:35:05.0 | 4.8486 | 1.5467 | 16.1619 | 82.4919 | 1 | 0.24243 | 59601934.5 | 0.2170691 | 74051231.4
16:35:06.0 | 4.8608 | 1.5467 | 16.2026 | 82.4919 | 1 | 0.24304 | 59601934.5 | 0.21756 | 74087588.6
16:35:07.0 | 4.8852 | 1.5467 | 16.284 | 82.4919 | 1 | 0.24426 | 59601934.5 | 0.218541 | 74160303.0
16:35:08.0 | 4.8974 | 1.5347 | 16.3247 | 81.8525 | 1 | 0.24487 | 59139515.6 | 0.2190311 | 73621008.8
16:35:09.0 | 4.9096 | 1.5467 | 16.3654 | 82.4919 | 1 | 0.24548 | 59601934.5 | 0.219521 | 74233017.3
16:35:10.0 | 4.9218 | 1.5527 | 16.4061 | 82.8117 | 1 | 0.24609 | 59833143.9 | 0.2200106 | 74557482.2
16:35:11.0 | 4.9463 | 1.5407 | 16.4875 | 82.1722 | 1 | 0.247315 | 59370725.0 | 0.2209932 | 74053995.9
16:35:12.0 | 4.9585 | 1.5407 | 16.5283 | 82.1722 | 1 | 0.247925 | 59370725.0 | 0.2214822 | 74090212.0
16:35:13.0 | 4.9829 | 1.5407 | 16.6097 | 82.1722 | 1 | 0.249145 | 59370725.0 | 0.2224593 | 74162644.3
16:35:14.0 | 4.9829 | 1.5347 | 16.6097 | 81.8525 | 1 | 0.249145 | 59139515.6 | 0.2224593 | 73873830.2
16:35:15.0 | 4.9951 | 1.5407 | 16.6504 | 82.1722 | 1 | 0.249755 | 59370725.0 | 0.2229475 | 74198860.5
16:35:16.0 | 5.0195 | 1.5407 | 16.7318 | 82.1722 | 1 | 0.250975 | 59370725.0 | 0.2239232 | 74271292.7
16:35:17.0 | 5.0318 | 1.5467 | 16.7725 | 82.4919 | 1 | 0.25159 | 59601934.5 | 0.2244147 | 74597185.1
16:35:18.0 | 5.044 | 1.5407 | 16.8132 | 82.1722 | 1 | 0.2522 | 59370725.0 | 0.224902 | 74344021.9
16:35:19.0 | 5.0562 | 1.5407 | 16.8539 | 82.1722 | 1 | 0.25281 | 59370725.0 | 0.225389 | 74380238.0
16:35:20.0 | 5.0806 | 1.5407 | 16.9354 | 82.1722 | 1 | 0.25403 | 59370725.0 | 0.2263624 | 74452670.3
16:35:21.0 | 5.0928 | 1.5467 | 16.9761 | 82.4919 | 1 | 0.25464 | 59601934.5 | 0.2268487 | 74778971.0
16:35:22.0 | 5.0928 | 1.5467 | 16.9761 | 82.4919 | 1 | 0.25464 | 59601934.5 | 0.2268487 | 74778971.0
16:35:23.0 | 5.1417 | 1.5527 | 17.1389 | 82.8117 | 1 | 0.257085 | 59833143.9 | 0.2287955 | 75215347.7
16:35:24.0 | 5.1661 | 1.5467 | 17.2203 | 82.4919 | 1 | 0.258305 | 59601934.5 | 0.2297656 | 74997412.1
16:35:25.0 | 5.1783 | 1.5527 | 17.261 | 82.8117 | 1 | 0.258915 | 59833143.9 | 0.2302502 | 75324842.3
16:35:26.0 | 5.1905 | 1.5587 | 17.3017 | 83.1314 | 1 | 0.259525 | 60064353.3 | 0.2307347 | 75652554.6
16:35:27.0 | 5.2272 | 1.5587 | 17.4239 | 83.1314 | 1 | 0.26136 | 60064353.3 | 0.2321905 | 75762772.7
16:35:28.0 | 5.2638 | 1.5587 | 17.546 | 83.1314 | 1 | 0.26319 | 60064353.3 | 0.2336403 | 75872690.4
16:35:29.0 | 5.276 | 1.5587 | 17.5867 | 83.1314 | 1 | 0.2638 | 60064353.3 | 0.2341231 | 75909329.7
16:35:30.0 | 5.3004 | 1.5587 | 17.6681 | 83.1314 | 1 | 0.26502 | 60064353.3 | 0.2350879 | 75982608.2
16:35:31.0 | 5.3249 | 1.5587 | 17.7496 | 83.1314 | 1 | 0.266245 | 60064353.3 | 0.2360558 | 76056187.0
16:35:32.0 | 5.3493 | 1.5647 | 17.831 | 83.4511 | 1 | 0.267465 | 60295562.7 | 0.2370188 | 76422515.4
16:35:33.0 | 5.3737 | 1.5647 | 17.9124 | 83.4511 | 1 | 0.268685 | 60295562.7 | 0.2379809 | 76496076.0
16:35:34.0 | 5.3859 | 1.5707 | 17.9531 | 83.7709 | 1 | 0.269295 | 60526772.1 | 0.2384616 | 76826329.2
16:35:35.0 | 5.4226 | 1.5587 | 18.0752 | 83.1314 | 1 | 0.27113 | 60064353.3 | 0.2399063 | 76349601.4
16:35:36.0 | 5.447 | 1.5707 | 18.1567 | 83.7709 | 1 | 0.27235 | 60526772.1 | 0.2408656 | 77011238.5
16:35:37.0 | 5.4714 | 1.5707 | 18.2381 | 83.7709 | 1 | 0.27357 | 60526772.1 | 0.241824 | 77085081.2
16:35:38.0 | 5.4958 | 1.5587 | 18.3195 | 83.1314 | 1 | 0.27479 | 60064353.3 | 0.2427815 | 76569436.9
16:35:39.0 | 5.5203 | 1.5587 | 18.4009 | 83.1314 | 1 | 0.276015 | 60064353.3 | 0.2437419 | 76643015.8
16:35:40.0 | 5.5447 | 1.5527 | 18.4823 | 82.8117 | 1 | 0.277235 | 59833143.9 | 0.2446976 | 76420985.5
16:35:41.0 | 5.5447 | 1.5467 | 18.4823 | 82.4919 | 1 | 0.277235 | 59601934.5 | 0.2446976 | 76125676.7
16:35:42.0 | 5.5691 | 1.5527 | 18.5638 | 82.8117 | 1 | 0.278455 | 59833143.9 | 0.2456523 | 76493981.9
16:35:43.0 | 5.5936 | 1.5587 | 18.6452 | 83.1314 | 1 | 0.27968 | 60064353.3 | 0.24661 | 76863151.6
16:35:44.0 | 5.618 | 1.5587 | 18.7266 | 83.1314 | 1 | 0.2809 | 60064353.3 | 0.247563 | 76936430.1
16:35:45.0 | 5.6546 | 1.5587 | 18.8487 | 83.1314 | 1 | 0.28273 | 60064353.3 | 0.2489906 | 77046347.9
16:35:46.0 | 5.6668 | 1.5527 | 18.8894 | 82.8117 | 1 | 0.28334 | 59833143.9 | 0.2494661 | 76786266.9
16:35:47.0 | 5.6913 | 1.5527 | 18.9709 | 82.8117 | 1 | 0.284565 | 59833143.9 | 0.2504201 | 76859562.5
16:35:48.0 | 5.7157 | 1.5527 | 19.0523 | 82.8117 | 1 | 0.285785 | 59833143.9 | 0.2513694 | 76932558.9
16:35:49.0 | 5.7401 | 1.5467 | 19.1337 | 82.4919 | 1 | 0.287005 | 59601934.5 | 0.2523178 | 76707987.6
16:35:50.0 | 5.7645 | 1.5527 | 19.2151 | 82.8117 | 1 | 0.288225 | 59833143.9 | 0.2532653 | 77078551.8
16:35:51.0 | 5.7767 | 1.5467 | 19.2558 | 82.4919 | 1 | 0.288835 | 59601934.5 | 0.2537387 | 76817059.2
16:35:52.0 | 5.789 | 1.5527 | 19.2965 | 82.8117 | 1 | 0.28945 | 59833143.9 | 0.2542158 | 77151847.4
16:35:53.0 | 5.8256 | 1.5467 | 19.4187 | 82.4919 | 1 | 0.29128 | 59601934.5 | 0.255634 | 76962785.9
16:35:54.0 | 5.85 | 1.5587 | 19.5001 | 83.1314 | 1 | 0.2925 | 60064353.3 | 0.2565783 | 77633176.6
16:35:55.0 | 5.8745 | 1.5527 | 19.5815 | 82.8117 | 1 | 0.293725 | 59833143.9 | 0.2575257 | 77407634.1
16:35:56.0 | 5.8989 | 1.5587 | 19.6629 | 83.1314 | 1 | 0.294945 | 60064353.3 | 0.2584682 | 77780034.0
16:35:57.0 | 5.9233 | 1.5587 | 19.7443 | 83.1314 | 1 | 0.296165 | 60064353.3 | 0.2594099 | 77853312.5
16:35:58.0 | 5.9477 | 1.5527 | 19.8258 | 82.8117 | 1 | 0.297385 | 59833143.9 | 0.2603507 | 77626623.4
16:35:59.0 | 5.9722 | 1.5467 | 19.9072 | 82.4919 | 1 | 0.29861 | 59601934.5 | 0.2612945 | 77399668.1
16:36:00.0 | 5.9966 | 1.5587 | 19.9886 | 83.1314 | 1 | 0.29983 | 60064353.3 | 0.2622335 | 78073448.3
16:36:01.0 | 6.021 | 1.5587 | 20.07 | 83.1314 | 1 | 0.30105 | 60064353.3 | 0.2631716 | 78146726.8
16:36:02.0 | 6.0576 | 1.5527 | 20.1922 | 82.8117 | 1 | 0.30288 | 59833143.9 | 0.2645772 | 77955406.5
16:36:03.0 | 6.0821 | 1.5527 | 20.2736 | 82.8117 | 1 | 0.304105 | 59833143.9 | 0.265517 | 78028702.1
16:36:04.0 | 6.0943 | 1.5407 | 20.3143 | 82.1722 | 1 | 0.304715 | 59370725.0 | 0.2659846 | 77461875.5
16:36:05.0 | 6.1065 | 1.5347 | 20.355 | 81.8525 | 1 | 0.305325 | 59139515.6 | 0.2664521 | 77196288.2
16:36:06.0 | 6.1309 | 1.5347 | 20.4364 | 81.8525 | 1 | 0.306545 | 59139515.6 | 0.2673862 | 77268438.4
16:36:07.0 | 6.1431 | 1.5287 | 20.4771 | 81.5327 | 1 | 0.307155 | 58908306.2 | 0.267853 | 77002287.0
16:36:08.0 | 6.1553 | 1.5287 | 20.5178 | 81.5327 | 1 | 0.307765 | 58908306.2 | 0.2683196 | 77038221.1
16:36:09.0 | 6.1798 | 1.5347 | 20.5993 | 81.8525 | 1 | 0.30899 | 59139515.6 | 0.2692558 | 77413034.5
16:36:10.0 | 6.2042 | 1.5227 | 20.6807 | 81.213 | 1 | 0.31021 | 58677096.8 | 0.2701874 | 76879319.0
16:36:11.0 | 6.2286 | 1.5287 | 20.7621 | 81.5327 | 1 | 0.31143 | 58908306.2 | 0.2711181 | 77254120.0
16:36:12.0 | 6.2531 | 1.5347 | 20.8435 | 81.8525 | 1 | 0.312655 | 59139515.6 | 0.2720518 | 77629780.9
16:36:13.0 | 6.2775 | 1.5467 | 20.9249 | 82.4919 | 1 | 0.313875 | 59601934.5 | 0.2729808 | 78309491.6
16:36:14.0 | 6.3141 | 1.5347 | 21.0471 | 81.8525 | 1 | 0.315705 | 59139515.6 | 0.2743726 | 77810156.4
16:36:15.0 | 6.3263 | 1.5467 | 21.0878 | 82.4919 | 1 | 0.316315 | 59601934.5 | 0.2748362 | 78454920.3
16:36:16.0 | 6.3508 | 1.5407 | 21.1692 | 82.1722 | 1 | 0.31754 | 59370725.0 | 0.2757664 | 78223305.1
16:36:17.0 | 6.3508 | 1.5407 | 21.1692 | 82.1722 | 1 | 0.31754 | 59370725.0 | 0.2757664 | 78223305.1
16:36:18.0 | 6.3752 | 1.5407 | 21.2506 | 82.1722 | 1 | 0.31876 | 59370725.0 | 0.2766919 | 78295737.3
16:36:19.0 | 6.3874 | 1.5407 | 21.2913 | 82.1722 | 1 | 0.31937 | 59370725.0 | 0.2771543 | 78331953.5
16:36:20.0 | 6.424 | 1.5467 | 21.4135 | 82.4919 | 1 | 0.3212 | 59601934.5 | 0.2785404 | 78746075.8
16:36:21.0 | 6.4362 | 1.5407 | 21.4542 | 82.1722 | 1 | 0.32181 | 59370725.0 | 0.279002 | 78476818.1
16:36:22.0 | 6.4607 | 1.5407 | 21.5356 | 82.1722 | 1 | 0.323035 | 59370725.0 | 0.2799283 | 78549547.2
16:36:23.0 | 6.4851 | 1.5467 | 21.617 | 82.4919 | 1 | 0.324255 | 59601934.5 | 0.28085 | 78928159.7
16:36:24.0 | 6.5095 | 1.5407 | 21.6984 | 82.1722 | 1 | 0.325475 | 59370725.0 | 0.2817709 | 78694411.8
16:36:25.0 | 6.5217 | 1.5407 | 21.7391 | 82.1722 | 1 | 0.326085 | 59370725.0 | 0.282231 | 78730627.9
16:36:26.0 | 6.5584 | 1.5467 | 21.8613 | 82.4919 | 1 | 0.32792 | 59601934.5 | 0.2836138 | 79146600.8
16:36:27.0 | 6.595 | 1.5407 | 21.9834 | 82.1722 | 1 | 0.32975 | 59370725.0 | 0.284991 | 78948221.6
16:36:28.0 | 6.6194 | 1.5347 | 22.0648 | 81.8525 | 1 | 0.33097 | 59139515.6 | 0.285908 | 78712921.1
16:36:29.0 | 6.6439 | 1.5407 | 22.1462 | 82.1722 | 1 | 0.332195 | 59370725.0 | 0.286828 | 79093383.0
16:36:30.0 | 6.6439 | 1.5347 | 22.1462 | 81.8525 | 1 | 0.332195 | 59139515.6 | 0.286828 | 78785367.0
16:36:31.0 | 6.6561 | 1.5347 | 22.1869 | 81.8525 | 1 | 0.332805 | 59139515.6 | 0.2872857 | 78821442.1
16:36:32.0 | 6.6805 | 1.5287 | 22.2684 | 81.5327 | 1 | 0.334025 | 58908306.2 | 0.2882007 | 78585153.2
16:36:33.0 | 6.7171 | 1.5347 | 22.3905 | 81.8525 | 1 | 0.335855 | 59139515.6 | 0.2895715 | 79001817.6
16:36:34.0 | 6.7416 | 1.5407 | 22.4719 | 82.1722 | 1 | 0.33708 | 59370725.0 | 0.2904881 | 79383409.0
16:36:35.0 | 6.7782 | 1.5347 | 22.594 | 81.8525 | 1 | 0.33891 | 59139515.6 | 0.2918559 | 79182488.9
16:36:36.0 | 6.8026 | 1.5527 | 22.6755 | 82.8117 | 1 | 0.34013 | 59833143.9 | 0.2927666 | 80184191.1
16:36:37.0 | 6.8271 | 1.5407 | 22.7569 | 82.1722 | 1 | 0.341355 | 59370725.0 | 0.2936803 | 79637218.9
16:36:38.0 | 6.8637 | 1.5347 | 22.879 | 81.8525 | 1 | 0.343185 | 59139515.6 | 0.2950437 | 79435310.3
16:36:39.0 | 6.8881 | 1.5407 | 22.9604 | 82.1722 | 1 | 0.344405 | 59370725.0 | 0.2959515 | 79818299.6
16:36:40.0 | 6.9126 | 1.5347 | 23.0418 | 81.8525 | 1 | 0.34563 | 59139515.6 | 0.2968623 | 79579906.4
16:36:41.0 | 6.937 | 1.5407 | 23.1233 | 82.1722 | 1 | 0.34685 | 59370725.0 | 0.2977685 | 79963461.0
16:36:42.0 | 6.9614 | 1.5347 | 23.2047 | 81.8525 | 1 | 0.34807 | 59139515.6 | 0.2986739 | 79724206.8
16:36:43.0 | 6.998 | 1.5407 | 23.3268 | 82.1722 | 1 | 0.3499 | 59370725.0 | 0.3000305 | 80144541.7
16:36:44.0 | 7.0225 | 1.5407 | 23.4082 | 82.1722 | 1 | 0.351125 | 59370725.0 | 0.3009376 | 80217270.9
16:36:45.0 | 7.0347 | 1.5347 | 23.4489 | 81.8525 | 1 | 0.351735 | 59139515.6 | 0.301389 | 79940953.1
16:36:46.0 | 7.0469 | 1.5287 | 23.4897 | 81.5327 | 1 | 0.352345 | 58908306.2 | 0.3018401 | 79664353.3
16:36:47.0 | 7.0835 | 1.5287 | 23.6118 | 81.5327 | 1 | 0.354175 | 58908306.2 | 0.3031924 | 79772155.5
16:36:48.0 | 7.1202 | 1.5287 | 23.7339 | 81.5327 | 1 | 0.35601 | 58908306.2 | 0.3045466 | 79880252.3
16:36:49.0 | 7.1324 | 1.5287 | 23.7746 | 81.5327 | 1 | 0.35662 | 58908306.2 | 0.3049963 | 79916186.4
16:37:29.0 | 7.1324 | -0.2338 | 23.7746 | -12.4697 | 1 | 0.35662 | -9009460.3 | 0.3049963 | -12222414.1
16:37:35.0 | 7.1324 | -0.2038 | 23.7746 | -10.871 | 1 | 0.35662 | -7853413.2 | 0.3049963 | -10654097.5
16:37:36.0 | 7.1324 | -0.2098 | 23.7746 | -11.1908 | 1 | 0.35662 | -8084622.6 | 0.3049963 | -10967760.8
16:37:37.0 | 7.1324 | -0.2038 | 23.7746 | -10.871 | 1 | 0.35662 | -7853413.2 | 0.3049963 | -10654097.5
16:37:38.0 | 7.1324 | -0.2098 | 23.7746 | -11.1908 | 1 | 0.35662 | -8084622.6 | 0.3049963 | -10967760.8
16:37:39.0 | 7.1324 | -0.2038 | 23.7746 | -10.871 | 1 | 0.35662 | -7853413.2 | 0.3049963 | -10654097.5
16:36:50.0 | 7.1446 | 1.5227 | 23.8153 | 81.213 | 1 | 0.35723 | 58677096.8 | 0.3054459 | 79638316.1
16:37:30.0 | 7.1446 | -0.2278 | 23.8153 | -12.15 | 1 | 0.35723 | -8778250.9 | 0.3054459 | -11914105.5
16:37:32.0 | 7.1446 | -0.2158 | 23.8153 | -11.5105 | 1 | 0.35723 | -8315832.1 | 0.3054459 | -11286496.8
16:37:33.0 | 7.1446 | -0.2158 | 23.8153 | -11.5105 | 1 | 0.35723 | -8315832.1 | 0.3054459 | -11286496.8
16:37:31.0 | 7.1568 | -0.2158 | 23.856 | -11.5105 | 1 | 0.35784 | -8315832.1 | 0.3058952 | -11291569.4
16:37:34.0 | 7.1568 | -0.2218 | 23.856 | -11.8302 | 1 | 0.35784 | -8547041.5 | 0.3058952 | -11605514.8
16:36:51.0 | 7.1812 | 1.5227 | 23.9375 | 81.213 | 1 | 0.35906 | 58677096.8 | 0.3067933 | 79745695.2
16:36:52.0 | 7.2057 | 1.5287 | 24.0189 | 81.5327 | 1 | 0.360285 | 58908306.2 | 0.3076942 | 80132085.3
16:36:53.0 | 7.2057 | 1.5167 | 24.0189 | 80.8933 | 1 | 0.360285 | 58445887.4 | 0.3076942 | 79503063.9
16:36:54.0 | 7.2301 | 1.5227 | 24.1003 | 81.213 | 1 | 0.361505 | 58677096.8 | 0.3085907 | 79889160.7
16:36:55.0 | 7.2545 | 1.5167 | 24.1817 | 80.8933 | 1 | 0.362725 | 58445887.4 | 0.3094864 | 79645671.9
16:36:56.0 | 7.2912 | 1.5227 | 24.3039 | 81.213 | 1 | 0.36456 | 58677096.8 | 0.310832 | 80068419.2
16:36:57.0 | 7.3156 | 1.5227 | 24.3853 | 81.213 | 1 | 0.36578 | 58677096.8 | 0.3117257 | 80140005.2
16:36:58.0 | 7.3278 | 1.5227 | 24.426 | 81.213 | 1 | 0.36639 | 58677096.8 | 0.3121722 | 80175798.3
16:37:28.0 | 7.3278 | -0.2278 | 24.426 | -12.15 | 1 | 0.36639 | -8778250.9 | 0.3121722 | -11994514.2
16:36:59.0 | 7.3644 | 1.5167 | 24.5481 | 80.8933 | 1 | 0.36822 | 58445887.4 | 0.3135106 | 79966832.0
16:37:00.0 | 7.3766 | 1.5227 | 24.5888 | 81.213 | 1 | 0.36883 | 58677096.8 | 0.3139564 | 80318970.4
16:37:01.0 | 7.4011 | 1.5227 | 24.6702 | 81.213 | 1 | 0.370055 | 58677096.8 | 0.3148509 | 80390849.8
16:37:02.0 | 7.4255 | 1.5108 | 24.7517 | 80.5735 | 1 | 0.371275 | 58218531.4 | 0.315741 | 79833616.7
16:37:03.0 | 7.4621 | 1.5108 | 24.8738 | 80.5735 | 1 | 0.373105 | 58218531.4 | 0.3170746 | 79940156.6
16:37:04.0 | 7.4866 | 1.5048 | 24.9552 | 80.2538 | 1 | 0.37433 | 57987322.0 | 0.3179663 | 79693716.3
16:37:27.0 | 7.5354 | -0.1799 | 25.1181 | -9.5921 | 1 | 0.37677 | -6932429.0 | 0.3197402 | -9544360.3
16:37:05.0 | 7.5721 | 0.7374 | 25.2402 | 39.3276 | 1 | 0.378605 | 28415637.5 | 0.3210721 | 39173939.9
16:37:15.0 | 7.5965 | -0.0959 | 25.3216 | -5.1158 | 1 | 0.379825 | -3695497.2 | 0.3219567 | -5099139.4
16:37:17.0 | 7.5965 | -0.0959 | 25.3216 | -5.1158 | 1 | 0.379825 | -3695497.2 | 0.3219567 | -5099139.4
16:37:21.0 | 7.5965 | -0.0959 | 25.3216 | -5.1158 | 1 | 0.379825 | -3695497.2 | 0.3219567 | -5099139.4
16:37:22.0 | 7.5965 | -0.0959 | 25.3216 | -5.1158 | 1 | 0.379825 | -3695497.2 | 0.3219567 | -5099139.4
16:37:24.0 | 7.5965 | -0.0899 | 25.3216 | -4.796 | 1 | 0.379825 | -3464287.8 | 0.3219567 | -4780110.9
16:37:26.0 | 7.5965 | -0.1139 | 25.3216 | -6.075 | 1 | 0.379825 | -4389125.5 | 0.3219567 | -6056225.0
16:37:12.0 | 7.6087 | -0.0839 | 25.3623 | -4.4763 | 1 | 0.380435 | -3233078.4 | 0.3223987 | -4463054.5
16:37:13.0 | 7.6087 | -0.0959 | 25.3623 | -5.1158 | 1 | 0.380435 | nominal stress | 0.3223987 | #VALUE!
16:37:14.0 | 7.6087 | -0.0959 | 25.3623 | -5.1158 | 1 | 0.380435 |  | 0.3223987 | 0
16:37:16.0 | 7.6087 | -0.0839 | 25.3623 | -4.4763 | 1 | 0.380435 |  | 0.3223987 | 0
16:37:19.0 | 7.6087 | -0.0899 | 25.3623 | -4.796 | 1 | 0.380435 |  | 0.3223987 | 0
16:37:20.0 | 7.6087 | -0.0839 | 25.3623 | -4.4763 | 1 | 0.380435 |  | 0.3223987 | 0
16:37:25.0 | 7.6087 | -0.0899 | 25.3623 | -4.796 | 1 | 0.380435 |  | 0.3223987 | 0
16:37:10.0 | 7.6209 | -0.0899 | 25.403 | -4.796 | 1 | 0.381045 |  | 0.3228405 | 0
16:37:11.0 | 7.6209 | -0.0839 | 25.403 | -4.4763 | 1 | 0.381045 |  | 0.3228405 | 0
16:37:18.0 | 7.6209 | -0.0959 | 25.403 | -5.1158 | 1 | 0.381045 |  | 0.3228405 | 0
16:37:23.0 | 7.6209 | -0.0959 | 25.403 | -5.1158 | 1 | 0.381045 |  | 0.3228405 | 0
16:37:09.0 | 7.6331 | -0.06 | 25.4437 | -3.1974 | 1 | 0.381655 |  | 0.3232821 | 0
16:37:07.0 | 7.6453 | -0.054 | 25.4844 | -2.8776 | 1 | 0.382265 |  | 0.3237235 | 0
16:37:06.0 | 7.6575 | -0.024 | 25.5252 | -1.2789 | 1 | 0.382875 |  | 0.3241647 | 0
16:37:08.0 | 7.6698 | -0.018 | 25.5659 | -0.9592 | 1 | 0.38349 |  | 0.3246093 | 0
Data End